## FORCE_CMOD_U820
#INST | CMOD | FORCE
0 | 0 | 0
0.001 | 0.00348908 | 114.3795
0.002 | 0.006978328 | 228.6934
0.003 | 0.01046768 | 342.9676
0.004 | 0.01395714 | 457.2561
0.005 | 0.01744682 | 571.47
0.006 | 0.02093753 | 685.5552
0.007 | 0.02442889 | 799.5294
0.008 | 0.02792131 | 913.3051
0.009 | 0.03141486 | 1026.861
0.01 | 0.03490931 | 1140.253
0.011 | 0.03840489 | 1253.429
0.012 | 0.04190152 | 1366.404
0.013 | 0.04539913 | 1479.196
0.014 | 0.04889786 | 1591.774
0.015 | 0.05239778 | 1704.12
0.016 | 0.05589856 | 1816.31
0.017 | 0.05940052 | 1928.268
0.018 | 0.06290366 | 2039.998
0.019 | 0.06640781 | 2151.537
0.02 | 0.06991323 | 2262.824
0.021 | 0.07341985 | 2373.877
0.022 | 0.07692776 | 2484.671
0.023 | 0.08043702 | 2595.196
0.024 | 0.0839476 | 2705.456
0.025 | 0.0874596 | 2815.429
0.026 | 0.09097309 | 2925.097
0.027 | 0.09448806 | 3034.463
0.028 | 0.09800456 | 3143.514
0.029 | 0.1015226 | 3252.24
0.03 | 0.1050423 | 3360.639
0.031 | 0.1085636 | 3468.693
0.032 | 0.1120865 | 3576.41
0.033 | 0.1156112 | 3683.764
0.034 | 0.1191376 | 3790.756
0.035 | 0.1226657 | 3897.38
0.036 | 0.1261956 | 4003.612
0.037 | 0.1297275 | 4109.446
0.038 | 0.1332608 | 4214.955
0.039 | 0.1367964 | 4319.989
0.04 | 0.1403339 | 4424.614
0.041 | 0.143873 | 4528.885
0.042 | 0.1474142 | 4632.709
0.043 | 0.1509573 | 4736.126
0.044 | 0.1545024 | 4839.102
0.045 | 0.1580496 | 4941.629
0.046 | 0.1615986 | 5043.757
0.047 | 0.1651492 | 5145.54
0.048 | 0.1687024 | 5246.743
0.049 | 0.1722588 | 5347.252
0.05 | 0.1758182 | 5447.095
0.051 | 0.1793813 | 5546.116
0.052 | 0.1829488 | 5644.161
0.053 | 0.1865201 | 5741.386
0.054 | 0.190096 | 5837.576
0.055 | 0.1936775 | 5932.503
0.056 | 0.1972635 | 6026.424
0.057 | 0.2008546 | 6119.239
0.058 | 0.2044514 | 6210.759
0.059 | 0.2080534 | 6301.11
0.06 | 0.2116605 | 6390.345
0.061 | 0.215273 | 6478.366
0.062 | 0.2188909 | 6565.173
0.063 | 0.2225156 | 6650.426
0.064 | 0.2261463 | 6734.348
0.065 | 0.2297821 | 6817.131
0.066 | 0.2334231 | 6898.757
0.067 | 0.2370715 | 6978.682
0.068 | 0.2407249 | 7057.481
0.069 | 0.2443838 | 7135.079
0.07 | 0.2480484 | 7211.371
0.071 | 0.2517192 | 7286.29
0.072 | 0.2553972 | 7359.591
0.073 | 0.2590818 | 7431.338
0.074 | 0.2627719 | 7501.893
0.075 | 0.2664676 | 7571.168
0.076 | 0.2701694 | 7639.083
0.077 | 0.2738776 | 7705.543
0.078 | 0.2775915 | 7770.734
0.079 | 0.2813108 | 7834.687
0.08 | 0.2850357 | 7897.406
0.081 | 0.2887669 | 7958.344
0.082 | 0.2925037 | 8017.641
0.083 | 0.2962454 | 8075.859
0.084 | 0.2999936 | 8132.684
0.085 | 0.3037494 | 8187.798
0.086 | 0.30751 | 8241.865
0.087 | 0.3112781 | 8294.303
0.088 | 0.3150545 | 8344.953
0.089 | 0.3188375 | 8394.141
0.09 | 0.3226289 | 8441.53
0.091 | 0.3264272 | 8487.427
0.092 | 0.3302336 | 8531.592
0.093 | 0.3340518 | 8573.26
0.094 | 0.3378797 | 8612.837
0.095 | 0.3417317 | 8647.261
0.096 | 0.3456072 | 8676.678
0.097 | 0.3494926 | 8703.966
0.098 | 0.3533852 | 8729.724
0.099 | 0.3572828 | 8754.423
0.1 | 0.3611839 | 8778.361
0.101 | 0.3650905 | 8801.163
0.102 | 0.3690024 | 8822.846
0.103 | 0.3729171 | 8843.931
0.104 | 0.3768347 | 8864.414
0.105 | 0.3807549 | 8884.34
0.106 | 0.3846778 | 8903.705
0.107 | 0.3886029 | 8922.598
0.108 | 0.3925299 | 8941.122
0.109 | 0.3964585 | 8959.298
0.11 | 0.4003894 | 8976.985
0.111 | 0.4043232 | 8994.096
0.112 | 0.4082592 | 9010.755
0.113 | 0.4121967 | 9027.123
0.114 | 0.4161366 | 9042.97
0.115 | 0.420078 | 9058.533
0.116 | 0.4240206 | 9073.857
0.117 | 0.4279642 | 9088.968
0.118 | 0.4319095 | 9103.743
0.119 | 0.435856 | 9118.301
0.12 | 0.4398034 | 9132.658
0.121 | 0.4437519 | 9146.801
0.122 | 0.4477013 | 9160.774
0.123 | 0.4516518 | 9174.546
0.124 | 0.4556035 | 9188.056
0.125 | 0.4595561 | 9201.414
0.126 | 0.4635095 | 9214.592
0.127 | 0.4674642 | 9227.531
0.128 | 0.4714195 | 9240.337
0.129 | 0.4753758 | 9252.972
0.13 | 0.4793332 | 9265.374
0.131 | 0.4832913 | 9277.642
0.132 | 0.4872501 | 9289.785
0.133 | 0.4912096 | 9301.81
0.134 | 0.4951699 | 9313.668
0.135 | 0.4991312 | 9325.34
0.136 | 0.5030934 | 9336.848
0.137 | 0.5070562 | 9348.252
0.138 | 0.5110196 | 9359.546
0.139 | 0.5149836 | 9370.734
0.14 | 0.5189482 | 9381.813
0.141 | 0.5229133 | 9392.792
0.142 | 0.5268789 | 9403.676
0.143 | 0.5308452 | 9414.448
0.144 | 0.5348123 | 9425.084
0.145 | 0.5387799 | 9435.626
0.146 | 0.5427482 | 9446.043
0.147 | 0.546717 | 9456.376
0.148 | 0.5506862 | 9466.623
0.149 | 0.554656 | 9476.786
0.15 | 0.5586262 | 9486.867
0.151 | 0.562597 | 9496.856
0.152 | 0.5665683 | 9506.75
0.153 | 0.57054 | 9516.563
0.154 | 0.5745123 | 9526.288
0.155 | 0.578485 | 9535.933
0.156 | 0.5824581 | 9545.504
0.157 | 0.5864318 | 9554.997
0.158 | 0.5904059 | 9564.403
0.159 | 0.5943805 | 9573.713
0.16 | 0.5983556 | 9582.944
0.161 | 0.6023314 | 9592.058
0.162 | 0.6063076 | 9601.105
0.163 | 0.6102841 | 9610.081
0.164 | 0.6142612 | 9618.987
0.165 | 0.6182386 | 9627.822
0.166 | 0.6222165 | 9636.585
0.167 | 0.6261948 | 9645.275
0.168 | 0.6301735 | 9653.888
0.169 | 0.6341527 | 9662.438
0.17 | 0.6381322 | 9670.922
0.171 | 0.6421122 | 9679.338
0.172 | 0.6460926 | 9687.69
0.173 | 0.6500733 | 9695.978
0.174 | 0.6540546 | 9704.18
0.175 | 0.6580364 | 9712.307
0.176 | 0.6620188 | 9720.312
0.177 | 0.6660017 | 9728.245
0.178 | 0.6699851 | 9736.1
0.179 | 0.673969 | 9743.877
0.18 | 0.6779532 | 9751.593
0.181 | 0.6819379 | 9759.246
0.182 | 0.6859229 | 9766.839
0.183 | 0.6899083 | 9774.37
0.184 | 0.6938941 | 9781.84
0.185 | 0.6978803 | 9789.245
0.186 | 0.7018669 | 9796.584
0.187 | 0.7058541 | 9803.818
0.188 | 0.7098419 | 9810.967
0.189 | 0.7138301 | 9818.02
0.19 | 0.7178189 | 9824.983
0.191 | 0.7218082 | 9831.853
0.192 | 0.725798 | 9838.631
0.193 | 0.7297884 | 9845.294
0.194 | 0.7337794 | 9851.865
0.195 | 0.7377708 | 9858.352
0.196 | 0.7417629 | 9864.725
0.197 | 0.7457557 | 9870.961
0.198 | 0.7497491 | 9877.084
0.199 | 0.7537435 | 9882.998
0.2 | 0.7577392 | 9888.649
0.201 | 0.7617363 | 9894.03
0.202 | 0.7657349 | 9899.078
0.203 | 0.7697356 | 9903.683
0.204 | 0.7737386 | 9907.765
0.205 | 0.7777448 | 9911.161
0.206 | 0.7817553 | 9913.614
0.207 | 0.7857715 | 9914.754
0.208 | 0.7897965 | 9913.852
0.209 | 0.7938351 | 9909.812
0.21 | 0.7978919 | 9901.513
0.211 | 0.8019735 | 9887.501
0.212 | 0.8060889 | 9865.646
0.213 | 0.8102537 | 9832.389
0.214 | 0.8144764 | 9785.742
0.215 | 0.8187557 | 9726.004
0.216 | 0.8230546 | 9661.788
0.217 | 0.8272833 | 9613.867
0.218 | 0.8314468 | 9581.076
0.219 | 0.8355694 | 9557.768
0.22 | 0.8396653 | 9540.649
0.221 | 0.8437218 | 9532.731
0.222 | 0.8477924 | 9521.541
0.223 | 0.8518656 | 9509.793
0.224 | 0.8559341 | 9499.15
0.225 | 0.8600076 | 9487.399
0.226 | 0.8640794 | 9476.062
0.227 | 0.8681491 | 9465.246
0.228 | 0.8722172 | 9454.826
0.229 | 0.8762878 | 9443.857
0.23 | 0.8803573 | 9433.167
0.231 | 0.8844228 | 9423.445
0.232 | 0.8884927 | 9412.74
0.233 | 0.8925635 | 9401.841
0.234 | 0.8966345 | 9390.93
0.235 | 0.9007033 | 9380.546
0.236 | 0.9047783 | 9368.778
0.237 | 0.9088509 | 9357.581
0.238 | 0.9129207 | 9347.059
0.239 | 0.9169931 | 9335.987
0.24 | 0.921068 | 9324.336
0.241 | 0.9251433 | 9312.636
0.242 | 0.9292145 | 9301.925
0.243 | 0.9332913 | 9289.942
0.244 | 0.9373652 | 9278.65
0.245 | 0.9414368 | 9267.938
0.246 | 0.9455102 | 9256.821
0.247 | 0.9495864 | 9245.099
0.248 | 0.9536627 | 9233.375
0.249 | 0.9577358 | 9222.41
0.25 | 0.9618148 | 9210.129
0.251 | 0.9658912 | 9198.463
0.252 | 0.9699657 | 9187.274
0.253 | 0.9740428 | 9175.517
0.254 | 0.9781219 | 9163.331
0.255 | 0.982201 | 9151.159
0.256 | 0.9862781 | 9139.489
0.257 | 0.9903603 | 9126.658
0.258 | 0.9944409 | 9114.232
0.259 | 0.9985186 | 9102.493
0.26 | 1.0026 | 9089.87
0.261 | 1.006683 | 9077.096
0.262 | 1.010764 | 9064.68
0.263 | 1.014843 | 9052.629
0.264 | 1.018926 | 9039.84
0.265 | 1.023009 | 9027.163
0.266 | 1.027087 | 9015.537
0.267 | 1.03117 | 9002.864
0.268 | 1.035252 | 8990.425
0.269 | 1.039332 | 8978.305
0.27 | 1.043414 | 8966.075
0.271 | 1.047498 | 8953.236
0.272 | 1.051582 | 8940.403
0.273 | 1.055662 | 8928.554
0.274 | 1.059747 | 8915.497
0.275 | 1.063831 | 8902.907
0.276 | 1.067912 | 8890.718
0.277 | 1.071996 | 8878.103
0.278 | 1.076082 | 8865.105
0.279 | 1.080167 | 8852.159
0.28 | 1.08425 | 8839.848
0.281 | 1.088338 | 8826.45
0.282 | 1.092424 | 8813.408
0.283 | 1.096508 | 8801.023
0.284 | 1.100595 | 8787.908
0.285 | 1.104682 | 8774.737
0.286 | 1.108768 | 8761.733
0.287 | 1.112854 | 8748.935
0.288 | 1.116943 | 8735.365
0.289 | 1.121033 | 8721.808
0.29 | 1.125118 | 8709.274
0.291 | 1.129208 | 8695.673
0.292 | 1.133296 | 8682.392
0.293 | 1.137383 | 8669.502
0.294 | 1.141472 | 8656.306
0.295 | 1.145562 | 8642.738
0.296 | 1.149652 | 8629.202
0.297 | 1.153739 | 8616.361
0.298 | 1.157831 | 8602.434
0.299 | 1.161922 | 8588.809
0.3 | 1.16601 | 8575.827
0.301 | 1.170102 | 8562.028
0.302 | 1.174194 | 8548.299
0.303 | 1.178284 | 8534.927
0.304 | 1.182374 | 8521.593
0.305 | 1.186467 | 8507.716
0.306 | 1.19056 | 8493.789
0.307 | 1.194649 | 8480.773
0.308 | 1.198743 | 8466.576
0.309 | 1.202836 | 8452.825
0.31 | 1.206927 | 8439.594
0.311 | 1.21102 | 8425.7
0.312 | 1.215114 | 8411.674
0.313 | 1.219208 | 8397.796
0.314 | 1.223301 | 8383.965
0.315 | 1.227398 | 8369.357
0.316 | 1.231496 | 8354.71
0.317 | 1.235589 | 8341.004
0.318 | 1.239687 | 8326.296
0.319 | 1.243782 | 8312.216
0.32 | 1.247875 | 8298.719
0.321 | 1.251971 | 8284.573
0.322 | 1.256067 | 8270.379
0.323 | 1.260161 | 8256.503
0.324 | 1.264256 | 8242.791
0.325 | 1.268352 | 8228.612
0.326 | 1.272449 | 8214.396
0.327 | 1.276542 | 8200.943
0.328 | 1.28064 | 8186.446
0.32825 | 1.281724 | 8169.31
0.3285 | 1.282784 | 8157.739
0.32875 | 1.283829 | 8149.335
0.329 | 1.284868 | 8142.493
0.33 | 1.28891 | 8140.908
0.331 | 1.292983 | 8132.181
0.332 | 1.297069 | 8120.331
0.333 | 1.301162 | 8107.236
0.334 | 1.305261 | 8092.613
0.335 | 1.309362 | 8077.621
0.336 | 1.313462 | 8062.911
0.337 | 1.317564 | 8047.721
0.338 | 1.321665 | 8032.917
0.339 | 1.325762 | 8018.884
0.34 | 1.329862 | 8004.364
0.341 | 1.333961 | 7989.981
0.342 | 1.338059 | 7975.996
0.343 | 1.342156 | 7961.978
0.344 | 1.346256 | 7947.584
0.345 | 1.350355 | 7933.274
0.346 | 1.354452 | 7919.552
0.347 | 1.358552 | 7905.1
0.348 | 1.362651 | 7890.855
0.349 | 1.366747 | 7877.51
0.35 | 1.370846 | 7863.332
0.351 | 1.374944 | 7849.496
0.352 | 1.37904 | 7836.101
0.353 | 1.383136 | 7822.565
0.354 | 1.387235 | 7808.665
0.355 | 1.391333 | 7794.782
0.356 | 1.395429 | 7781.577
0.357 | 1.399529 | 7767.427
0.358 | 1.403627 | 7753.615
0.359 | 1.407724 | 7740.323
0.36 | 1.411823 | 7726.422
0.361 | 1.415923 | 7712.412
0.362 | 1.420022 | 7698.58
0.363 | 1.42412 | 7684.886
0.364 | 1.428222 | 7670.547
0.365 | 1.432324 | 7656.134
0.366 | 1.436422 | 7642.553
0.367 | 1.440525 | 7627.997
0.368 | 1.444626 | 7613.759
0.369 | 1.448726 | 7599.934
0.37 | 1.452828 | 7585.582
0.371 | 1.456931 | 7571.17
0.372 | 1.461033 | 7557.041
0.373 | 1.465134 | 7542.91
0.374 | 1.469238 | 7528.359
0.375 | 1.473341 | 7513.91
0.376 | 1.477442 | 7500.045
0.377 | 1.481546 | 7485.429
0.378 | 1.48565 | 7470.994
0.379 | 1.48975 | 7457.243
0.38 | 1.493854 | 7442.726
0.381 | 1.497957 | 7428.469
0.382 | 1.502059 | 7414.603
0.383 | 1.506162 | 7400.395
0.384 | 1.510265 | 7386.083
0.385 | 1.514368 | 7372.043
0.386 | 1.51847 | 7358.19
0.387 | 1.522574 | 7343.809
0.388 | 1.526678 | 7329.444
0.389 | 1.530779 | 7315.932
0.39 | 1.534884 | 7301.53
0.391 | 1.538987 | 7287.494
0.392 | 1.543088 | 7273.925
0.393 | 1.547192 | 7259.821
0.394 | 1.551296 | 7245.69
0.395 | 1.555399 | 7231.818
0.396 | 1.559501 | 7217.983
0.397 | 1.563606 | 7203.736
0.398 | 1.567711 | 7189.585
0.399 | 1.571812 | 7176.082
0.4 | 1.575918 | 7161.768
0.401 | 1.580022 | 7147.731
0.402 | 1.584124 | 7134.197
0.403 | 1.588229 | 7120.081
0.404 | 1.592334 | 7106.016
0.405 | 1.596437 | 7092.245
0.406 | 1.600541 | 7078.391
0.407 | 1.604647 | 7064.231
0.408 | 1.608752 | 7050.19
0.409 | 1.612855 | 7036.642
0.41 | 1.616961 | 7022.361
0.411 | 1.621067 | 7008.276
0.412 | 1.62517 | 6994.776
0.413 | 1.629276 | 6980.634
0.414 | 1.633382 | 6966.629
0.415 | 1.637486 | 6952.951
0.416 | 1.641591 | 6939.085
0.417 | 1.645697 | 6924.995
0.418 | 1.649803 | 6911.058
0.419 | 1.653907 | 6897.535
0.42 | 1.658014 | 6883.366
0.421 | 1.66212 | 6869.343
0.422 | 1.666224 | 6855.981
0.423 | 1.67033 | 6841.947
0.424 | 1.674436 | 6828.084
0.425 | 1.678541 | 6814.518
0.426 | 1.682647 | 6800.741
0.427 | 1.686754 | 6786.73
0.428 | 1.69086 | 6772.852
0.429 | 1.694965 | 6759.348
0.43 | 1.699073 | 6745.243
0.431 | 1.70318 | 6731.278
0.432 | 1.707285 | 6717.955
0.433 | 1.711392 | 6703.964
0.434 | 1.715499 | 6690.131
0.435 | 1.719605 | 6676.587
0.436 | 1.723711 | 6662.847
0.437 | 1.727819 | 6648.879
0.438 | 1.731927 | 6635.049
0.439 | 1.736032 | 6621.602
0.44 | 1.740141 | 6607.574
0.441 | 1.744249 | 6593.69
0.442 | 1.748354 | 6580.459
0.443 | 1.752462 | 6566.583
0.444 | 1.756569 | 6552.859
0.445 | 1.760676 | 6539.427
0.446 | 1.764783 | 6525.838
0.447 | 1.768891 | 6512.008
0.448 | 1.772999 | 6498.3
0.449 | 1.777105 | 6485.013
0.45 | 1.781214 | 6471.126
0.451 | 1.785322 | 6457.44
0.452 | 1.789428 | 6444.318
0.453 | 1.793536 | 6430.633
0.454 | 1.797644 | 6417.03
0.455 | 1.801751 | 6403.671
0.456 | 1.805858 | 6390.242
0.457 | 1.809967 | 6376.522
0.458 | 1.814076 | 6362.891
0.459 | 1.818182 | 6349.749
0.46 | 1.822292 | 6335.957
0.461 | 1.8264 | 6322.404
0.462 | 1.830507 | 6309.36
0.463 | 1.834615 | 6295.821
0.464 | 1.838724 | 6282.302
0.465 | 1.842832 | 6268.995
0.466 | 1.84694 | 6255.698
0.467 | 1.851049 | 6242.078
0.468 | 1.855158 | 6228.53
0.469 | 1.859265 | 6215.58
0.47 | 1.863375 | 6201.919
0.471 | 1.867483 | 6188.598
0.472 | 1.87159 | 6175.671
0.473 | 1.875699 | 6162.373
0.474 | 1.879808 | 6148.994
0.475 | 1.883916 | 6135.776
0.476 | 1.888024 | 6122.708
0.477 | 1.892134 | 6109.205
0.478 | 1.896244 | 6095.754
0.479 | 1.900351 | 6082.989
0.48 | 1.904461 | 6069.579
0.481 | 1.90857 | 6056.386
0.482 | 1.912677 | 6043.495
0.483 | 1.916786 | 6030.426
0.484 | 1.920896 | 6017.129
0.485 | 1.925005 | 6003.906
0.486 | 1.929113 | 5991.109
0.487 | 1.933224 | 5977.695
0.488 | 1.937333 | 5964.532
0.489 | 1.941441 | 5951.842
0.49 | 1.94555 | 5938.731
0.491 | 1.94966 | 5925.615
0.492 | 1.953769 | 5912.683
0.493 | 1.957877 | 5899.85
0.494 | 1.961988 | 5886.622
0.495 | 1.966098 | 5873.454
0.496 | 1.970205 | 5860.95
0.497 | 1.974316 | 5847.844
0.498 | 1.978425 | 5834.925
0.499 | 1.982533 | 5822.287
0.5 | 1.986642 | 5809.526

## crack-length_U820
Instant | Da | CMOD | Force
0 | 0 | 0 | 0
0.001 | 0 | 0.00348908 | 114.3795
0.002 | 0 | 0.006978328 | 228.6934
0.003 | 0 | 0.01046768 | 342.9676
0.004 | 0 | 0.01395714 | 457.2561
0.005 | 0 | 0.01744682 | 571.47
0.006 | 0 | 0.02093753 | 685.5552
0.007 | 0 | 0.02442889 | 799.5294
0.008 | 0 | 0.02792131 | 913.3051
0.009 | 0 | 0.03141486 | 1026.861
0.01 | 0 | 0.03490931 | 1140.253
0.011 | 0 | 0.03840489 | 1253.429
0.012 | 0 | 0.04190152 | 1366.404
0.013 | 0 | 0.04539913 | 1479.196
0.014 | 0 | 0.04889786 | 1591.774
0.015 | 0 | 0.05239778 | 1704.12
0.016 | 0 | 0.05589856 | 1816.31
0.017 | 0 | 0.05940052 | 1928.268
0.018 | 0 | 0.06290366 | 2039.998
0.019 | 0 | 0.06640781 | 2151.537
0.02 | 0 | 0.06991323 | 2262.824
0.021 | 0 | 0.07341985 | 2373.877
0.022 | 0 | 0.07692776 | 2484.671
0.023 | 0 | 0.08043702 | 2595.196
0.024 | 0 | 0.0839476 | 2705.456
0.025 | 0 | 0.0874596 | 2815.429
0.026 | 0 | 0.09097309 | 2925.097
0.027 | 0 | 0.09448806 | 3034.463
0.028 | 0 | 0.09800456 | 3143.514
0.029 | 0 | 0.1015226 | 3252.24
0.03 | 0 | 0.1050423 | 3360.639
0.031 | 0 | 0.1085636 | 3468.693
0.032 | 0 | 0.1120865 | 3576.41
0.033 | 0 | 0.1156112 | 3683.764
0.034 | 0 | 0.1191376 | 3790.756
0.035 | 0 | 0.1226657 | 3897.38
0.036 | 0 | 0.1261956 | 4003.612
0.037 | 0 | 0.1297275 | 4109.446
0.038 | 0 | 0.1332608 | 4214.955
0.039 | 0 | 0.1367964 | 4319.989
0.04 | 0 | 0.1403339 | 4424.614
0.041 | 0 | 0.143873 | 4528.885
0.042 | 0 | 0.1474142 | 4632.709
0.043 | 0 | 0.1509573 | 4736.126
0.044 | 0 | 0.1545024 | 4839.102
0.045 | 0 | 0.1580496 | 4941.629
0.046 | 0 | 0.1615986 | 5043.757
0.047 | 0 | 0.1651492 | 5145.54
0.048 | 0 | 0.1687024 | 5246.743
0.049 | 0 | 0.1722588 | 5347.252
0.05 | 0 | 0.1758182 | 5447.095
0.051 | 0 | 0.1793813 | 5546.116
0.052 | 0 | 0.1829488 | 5644.161
0.053 | 0 | 0.1865201 | 5741.386
0.054 | 0 | 0.190096 | 5837.576
0.055 | 0 | 0.1936775 | 5932.503
0.056 | 0 | 0.1972635 | 6026.424
0.057 | 0 | 0.2008546 | 6119.239
0.058 | 0 | 0.2044514 | 6210.759
0.059 | 0 | 0.2080534 | 6301.11
0.06 | 0 | 0.2116605 | 6390.345
0.061 | 0 | 0.215273 | 6478.366
0.062 | 0 | 0.2188909 | 6565.173
0.063 | 0 | 0.2225156 | 6650.426
0.064 | 0 | 0.2261463 | 6734.348
0.065 | 0 | 0.2297821 | 6817.131
0.066 | 0 | 0.2334231 | 6898.757
0.067 | 0 | 0.2370715 | 6978.682
0.068 | 0 | 0.2407249 | 7057.481
0.069 | 0 | 0.2443838 | 7135.079
0.07 | 0 | 0.2480484 | 7211.371
0.071 | 0 | 0.2517192 | 7286.29
0.072 | 0 | 0.2553972 | 7359.591
0.073 | 0 | 0.2590818 | 7431.338
0.074 | 0 | 0.2627719 | 7501.893
0.075 | 0 | 0.2664676 | 7571.168
0.076 | 0 | 0.2701694 | 7639.083
0.077 | 0 | 0.2738776 | 7705.543
0.078 | 0 | 0.2775915 | 7770.734
0.079 | 0 | 0.2813108 | 7834.687
0.08 | 0 | 0.2850357 | 7897.406
0.081 | 0 | 0.2887669 | 7958.344
0.082 | 0 | 0.2925037 | 8017.641
0.083 | 0 | 0.2962454 | 8075.859
0.084 | 0 | 0.2999936 | 8132.684
0.085 | 0 | 0.3037494 | 8187.798
0.086 | 0 | 0.30751 | 8241.865
0.087 | 0 | 0.3112781 | 8294.303
0.088 | 0 | 0.3150545 | 8344.953
0.089 | 0 | 0.3188375 | 8394.141
0.09 | 0 | 0.3226289 | 8441.53
0.091 | 0 | 0.3264272 | 8487.427
0.092 | 0 | 0.3302336 | 8531.592
0.093 | 0 | 0.3340518 | 8573.26
0.094 | 0 | 0.3378797 | 8612.837
0.095 | 0 | 0.3417317 | 8647.261
0.096 | 0 | 0.3456072 | 8676.678
0.097 | 0 | 0.3494926 | 8703.966
0.098 | 0 | 0.3533852 | 8729.724
0.099 | 0 | 0.3572828 | 8754.423
0.1 | 0 | 0.3611839 | 8778.361
0.101 | 0 | 0.3650905 | 8801.163
0.102 | 0 | 0.3690024 | 8822.846
0.103 | 0 | 0.3729171 | 8843.931
0.104 | 0 | 0.3768347 | 8864.414
0.105 | 0 | 0.3807549 | 8884.34
0.106 | 0 | 0.3846778 | 8903.705
0.107 | 0 | 0.3886029 | 8922.598
0.108 | 0 | 0.3925299 | 8941.122
0.109 | 0 | 0.3964585 | 8959.298
0.11 | 0 | 0.4003894 | 8976.985
0.111 | 0 | 0.4043232 | 8994.096
0.112 | 0 | 0.4082592 | 9010.755
0.113 | 0 | 0.4121967 | 9027.123
0.114 | 0 | 0.4161366 | 9042.97
0.115 | 0 | 0.420078 | 9058.533
0.116 | 0 | 0.4240206 | 9073.857
0.117 | 0 | 0.4279642 | 9088.968
0.118 | 0 | 0.4319095 | 9103.743
0.119 | 0 | 0.435856 | 9118.301
0.12 | 0 | 0.4398034 | 9132.658
0.121 | 0 | 0.4437519 | 9146.801
0.122 | 0 | 0.4477013 | 9160.774
0.123 | 0 | 0.4516518 | 9174.546
0.124 | 0 | 0.4556035 | 9188.056
0.125 | 0 | 0.4595561 | 9201.414
0.126 | 0 | 0.4635095 | 9214.592
0.127 | 0 | 0.4674642 | 9227.531
0.128 | 0 | 0.4714195 | 9240.337
0.129 | 0 | 0.4753758 | 9252.972
0.13 | 0 | 0.4793332 | 9265.374
0.131 | 0 | 0.4832913 | 9277.642
0.132 | 0 | 0.4872501 | 9289.785
0.133 | 0 | 0.4912096 | 9301.81
0.134 | 0 | 0.4951699 | 9313.668
0.135 | 0 | 0.4991312 | 9325.34
0.136 | 0 | 0.5030934 | 9336.848
0.137 | 0 | 0.5070562 | 9348.252
0.138 | 0 | 0.5110196 | 9359.546
0.139 | 0 | 0.5149836 | 9370.734
0.14 | 0 | 0.5189482 | 9381.813
0.141 | 0 | 0.5229133 | 9392.792
0.142 | 0 | 0.5268789 | 9403.676
0.143 | 0 | 0.5308452 | 9414.448
0.144 | 0 | 0.5348123 | 9425.084
0.145 | 0 | 0.5387799 | 9435.626
0.146 | 0 | 0.5427482 | 9446.043
0.147 | 0 | 0.546717 | 9456.376
0.148 | 0 | 0.5506862 | 9466.623
0.149 | 0 | 0.554656 | 9476.786
0.15 | 0 | 0.5586262 | 9486.867
0.151 | 0 | 0.562597 | 9496.856
0.152 | 0 | 0.5665683 | 9506.75
0.153 | 0 | 0.57054 | 9516.563
0.154 | 0 | 0.5745123 | 9526.288
0.155 | 0 | 0.578485 | 9535.933
0.156 | 0 | 0.5824581 | 9545.504
0.157 | 0 | 0.5864318 | 9554.997
0.158 | 0 | 0.5904059 | 9564.403
0.159 | 0 | 0.5943805 | 9573.713
0.16 | 0 | 0.5983556 | 9582.944
0.161 | 0 | 0.6023314 | 9592.058
0.162 | 0 | 0.6063076 | 9601.105
0.163 | 0 | 0.6102841 | 9610.081
0.164 | 0 | 0.6142612 | 9618.987
0.165 | 0 | 0.6182386 | 9627.822
0.166 | 0 | 0.6222165 | 9636.585
0.167 | 0 | 0.6261948 | 9645.275
0.168 | 0 | 0.6301735 | 9653.888
0.169 | 0 | 0.6341527 | 9662.438
0.17 | 0 | 0.6381322 | 9670.922
0.171 | 0 | 0.6421122 | 9679.338
0.172 | 0 | 0.6460926 | 9687.69
0.173 | 0 | 0.6500733 | 9695.978
0.174 | 0 | 0.6540546 | 9704.18
0.175 | 0 | 0.6580364 | 9712.307
0.176 | 0 | 0.6620188 | 9720.312
0.177 | 0 | 0.6660017 | 9728.245
0.178 | 0 | 0.6699851 | 9736.1
0.179 | 0 | 0.673969 | 9743.877
0.18 | 0 | 0.6779532 | 9751.593
0.181 | 0 | 0.6819379 | 9759.246
0.182 | 0 | 0.6859229 | 9766.839
0.183 | 0 | 0.6899083 | 9774.37
0.184 | 0 | 0.6938941 | 9781.84
0.185 | 0 | 0.6978803 | 9789.245
0.186 | 0 | 0.7018669 | 9796.584
0.187 | 0 | 0.7058541 | 9803.818
0.188 | 0 | 0.7098419 | 9810.967
0.189 | 0 | 0.7138301 | 9818.02
0.19 | 0 | 0.7178189 | 9824.983
0.191 | 0 | 0.7218082 | 9831.853
0.192 | 0 | 0.725798 | 9838.631
0.193 | 0 | 0.7297884 | 9845.294
0.194 | 0 | 0.7337794 | 9851.865
0.195 | 0 | 0.7377708 | 9858.352
0.196 | 0 | 0.7417629 | 9864.725
0.197 | 0 | 0.7457557 | 9870.961
0.198 | 0 | 0.7497491 | 9877.084
0.199 | 0 | 0.7537435 | 9882.998
0.2 | 0 | 0.7577392 | 9888.649
0.201 | 0 | 0.7617363 | 9894.03
0.202 | 0 | 0.7657349 | 9899.078
0.203 | 0 | 0.7697356 | 9903.683
0.204 | 0 | 0.7737386 | 9907.765
0.205 | 0 | 0.7777448 | 9911.161
0.206 | 0 | 0.7817553 | 9913.614
0.207 | 0 | 0.7857715 | 9914.754
0.208 | 0 | 0.7897965 | 9913.852
0.209 | 0 | 0.7938351 | 9909.812
0.21 | 0 | 0.7978919 | 9901.513
0.211 | 0 | 0.8019735 | 9887.501
0.212 | 0 | 0.8060889 | 9865.646
0.213 | 0.07442547 | 0.8102537 | 9832.389
0.214 | 0.133744 | 0.8144764 | 9785.742
0.215 | 0.1597702 | 0.8187557 | 9726.004
0.216 | 0.1729737 | 0.8230546 | 9661.788
0.217 | 0.1995605 | 0.8272833 | 9613.867
0.218 | 0.1990879 | 0.8314468 | 9581.076
0.219 | 0.2117578 | 0.8355694 | 9557.768
0.22 | 0.22441 | 0.8396653 | 9540.649
0.221 | 0.224401 | 0.8437218 | 9532.731
0.222 | 0.237719 | 0.8477924 | 9521.541
0.223 | 0.2374455 | 0.8518656 | 9509.793
0.224 | 0.2508507 | 0.8559341 | 9499.15
0.225 | 0.2505142 | 0.8600076 | 9487.399
0.226 | 0.2637617 | 0.8640794 | 9476.062
0.227 | 0.2769886 | 0.8681491 | 9465.246
0.228 | 0.2764465 | 0.8722172 | 9454.826
0.229 | 0.2895126 | 0.8762878 | 9443.857
0.23 | 0.2889475 | 0.8803573 | 9433.167
0.231 | 0.3021621 | 0.8844228 | 9423.445
0.232 | 0.3016807 | 0.8884927 | 9412.74
0.233 | 0.3149468 | 0.8925635 | 9401.841
0.234 | 0.314514 | 0.8966345 | 9390.93
0.235 | 0.3278248 | 0.9007033 | 9380.546
0.236 | 0.3273558 | 0.9047783 | 9368.778
0.237 | 0.3406594 | 0.9088509 | 9357.581
0.238 | 0.3539901 | 0.9129207 | 9347.059
0.239 | 0.3535418 | 0.9169931 | 9335.987
0.24 | 0.366903 | 0.921068 | 9324.336
0.241 | 0.3665452 | 0.9251433 | 9312.636
0.242 | 0.3800215 | 0.9292145 | 9301.925
0.243 | 0.3797322 | 0.9332913 | 9289.942
0.244 | 0.3933094 | 0.9373652 | 9278.65
0.245 | 0.4069091 | 0.9414368 | 9267.938
0.246 | 0.4066654 | 0.9455102 | 9256.821
0.247 | 0.4202743 | 0.9495864 | 9245.099
0.248 | 0.4200465 | 0.9536627 | 9233.375
0.249 | 0.4336951 | 0.9577358 | 9222.41
0.25 | 0.4334624 | 0.9618148 | 9210.129
0.251 | 0.4471078 | 0.9658912 | 9198.463
0.252 | 0.4607336 | 0.9699657 | 9187.274
0.253 | 0.4603986 | 0.9740428 | 9175.517
0.254 | 0.473942 | 0.9781219 | 9163.331
0.255 | 0.4735477 | 0.982201 | 9151.159
0.256 | 0.4870907 | 0.9862781 | 9139.489
0.257 | 0.5006147 | 0.9903603 | 9126.658
0.258 | 0.5002381 | 0.9944409 | 9114.232
0.259 | 0.5138344 | 0.9985186 | 9102.493
0.26 | 0.5134856 | 1.0026 | 9089.87
0.261 | 0.5271391 | 1.006683 | 9077.096
0.262 | 0.5408659 | 1.010764 | 9064.68
0.263 | 0.540654 | 1.014843 | 9052.629
0.264 | 0.554418 | 1.018926 | 9039.84
0.265 | 0.5542416 | 1.023009 | 9027.163
0.266 | 0.5680518 | 1.027087 | 9015.537
0.267 | 0.5678563 | 1.03117 | 9002.864
0.268 | 0.5816428 | 1.035252 | 8990.425
0.269 | 0.5954417 | 1.039332 | 8978.305
0.27 | 0.5952208 | 1.043414 | 8966.075
0.271 | 0.6089611 | 1.047498 | 8953.236
0.272 | 0.6086979 | 1.051582 | 8940.403
0.273 | 0.6224403 | 1.055662 | 8928.554
0.274 | 0.6221188 | 1.059747 | 8915.497
0.275 | 0.6357808 | 1.063831 | 8902.907
0.276 | 0.6494308 | 1.067912 | 8890.718
0.277 | 0.6490106 | 1.071996 | 8878.103
0.278 | 0.6625484 | 1.076082 | 8865.105
0.279 | 0.6620363 | 1.080167 | 8852.159
0.28 | 0.6755351 | 1.08425 | 8839.848
0.281 | 0.6749179 | 1.088338 | 8826.45
0.282 | 0.6882977 | 1.092424 | 8813.408
0.283 | 0.701654 | 1.096508 | 8801.023
0.284 | 0.7009054 | 1.100595 | 8787.908
0.285 | 0.7141323 | 1.104682 | 8774.737
0.286 | 0.7273468 | 1.108768 | 8761.733
0.287 | 0.7264643 | 1.112854 | 8748.935
0.288 | 0.7395521 | 1.116943 | 8735.365
0.289 | 0.7385771 | 1.121033 | 8721.808
0.29 | 0.7516275 | 1.125118 | 8709.274
0.291 | 0.7505583 | 1.129208 | 8695.673
0.292 | 0.7634936 | 1.133296 | 8682.392
0.293 | 0.7764209 | 1.137383 | 8669.502
0.294 | 0.7752455 | 1.141472 | 8656.306
0.295 | 0.7880643 | 1.145562 | 8642.738
0.296 | 0.7868123 | 1.149652 | 8629.202
0.297 | 0.7996151 | 1.153739 | 8616.361
0.298 | 0.8123321 | 1.157831 | 8602.434
0.299 | 0.8109834 | 1.161922 | 8588.809
0.3 | 0.8236788 | 1.16601 | 8575.827
0.301 | 0.8222543 | 1.170102 | 8562.028
0.302 | 0.8348632 | 1.174194 | 8548.299
0.303 | 0.8474896 | 1.178284 | 8534.927
0.304 | 0.8460214 | 1.182374 | 8521.593
0.305 | 0.8585896 | 1.186467 | 8507.716
0.306 | 0.8570953 | 1.19056 | 8493.789
0.307 | 0.8696953 | 1.194649 | 8480.773
0.308 | 0.8681691 | 1.198743 | 8466.576
0.309 | 0.8807212 | 1.202836 | 8452.825
0.31 | 0.8932877 | 1.206927 | 8439.594
0.311 | 0.8917523 | 1.21102 | 8425.7
0.312 | 0.9042868 | 1.215114 | 8411.674
0.313 | 0.9168631 | 1.219208 | 8397.796
0.314 | 0.9153658 | 1.223301 | 8383.965
0.315 | 0.9279826 | 1.227398 | 8369.357
0.316 | 0.926622 | 1.231496 | 8354.71
0.317 | 0.9394774 | 1.235589 | 8341.004
0.318 | 0.9523834 | 1.239687 | 8326.296
0.319 | 0.9513318 | 1.243782 | 8312.216
0.32 | 0.9644495 | 1.247875 | 8298.719
0.321 | 0.9635349 | 1.251971 | 8284.573
0.322 | 0.9767729 | 1.256067 | 8270.379
0.323 | 0.9900899 | 1.260161 | 8256.503
0.324 | 0.9893605 | 1.264256 | 8242.791
0.325 | 1.002745 | 1.268352 | 8228.612
0.326 | 1.002087 | 1.272449 | 8214.396
0.327 | 1.015572 | 1.276542 | 8200.943
0.328 | 1.02904 | 1.28064 | 8186.446
0.32825 | 1.028966 | 1.281724 | 8169.31
0.3285 | 1.028825 | 1.282784 | 8157.739
0.32875 | 1.042798 | 1.283829 | 8149.335
0.329 | 1.042644 | 1.284868 | 8142.493
0.33 | 1.041952 | 1.28891 | 8140.908
0.331 | 1.05544 | 1.292983 | 8132.181
0.332 | 1.05486 | 1.297069 | 8120.331
0.333 | 1.068407 | 1.301162 | 8107.236
0.334 | 1.081962 | 1.305261 | 8092.613
0.335 | 1.08142 | 1.309362 | 8077.621
0.336 | 1.095049 | 1.313462 | 8062.911
0.337 | 1.108685 | 1.317564 | 8047.721
0.338 | 1.108228 | 1.321665 | 8032.917
0.339 | 1.121945 | 1.325762 | 8018.884
0.34 | 1.121508 | 1.329862 | 8004.364
0.341 | 1.135231 | 1.333961 | 7989.981
0.342 | 1.148989 | 1.338059 | 7975.996
0.343 | 1.148608 | 1.342156 | 7961.978
0.344 | 1.162369 | 1.346256 | 7947.584
0.345 | 1.176177 | 1.350355 | 7933.274
0.346 | 1.175838 | 1.354452 | 7919.552
0.347 | 1.189634 | 1.358552 | 7905.1
0.348 | 1.189323 | 1.362651 | 7890.855
0.349 | 1.203185 | 1.366747 | 7877.51
0.35 | 1.202879 | 1.370846 | 7863.332
0.351 | 1.216734 | 1.374944 | 7849.496
0.352 | 1.23062 | 1.37904 | 7836.101
0.353 | 1.230366 | 1.383136 | 7822.565
0.354 | 1.244252 | 1.387235 | 7808.665
0.355 | 1.258174 | 1.391333 | 7794.782
0.356 | 1.257986 | 1.395429 | 7781.577
0.357 | 1.271917 | 1.399529 | 7767.427
0.358 | 1.271766 | 1.403627 | 7753.615
0.359 | 1.285762 | 1.407724 | 7740.323
0.36 | 1.285623 | 1.411823 | 7726.422
0.361 | 1.299627 | 1.415923 | 7712.412
0.362 | 1.313662 | 1.420022 | 7698.58
0.363 | 1.313574 | 1.42412 | 7684.886
0.364 | 1.327612 | 1.428222 | 7670.547
0.365 | 1.327556 | 1.432324 | 7656.134
0.366 | 1.34166 | 1.436422 | 7642.553
0.367 | 1.355744 | 1.440525 | 7627.997
0.368 | 1.355741 | 1.444626 | 7613.759
0.369 | 1.36989 | 1.448726 | 7599.934
0.37 | 1.369899 | 1.452828 | 7585.582
0.371 | 1.384071 | 1.456931 | 7571.17
0.372 | 1.398276 | 1.461033 | 7557.041
0.373 | 1.39834 | 1.465134 | 7542.91
0.374 | 1.412559 | 1.469238 | 7528.359
0.375 | 1.42682 | 1.473341 | 7513.91
0.376 | 1.42694 | 1.477442 | 7500.045
0.377 | 1.441206 | 1.481546 | 7485.429
0.378 | 1.44136 | 1.48565 | 7470.994
0.379 | 1.455693 | 1.48975 | 7457.243
0.38 | 1.470005 | 1.493854 | 7442.726
0.381 | 1.470211 | 1.497957 | 7428.469
0.382 | 1.484592 | 1.502059 | 7414.603
0.383 | 1.48481 | 1.506162 | 7400.395
0.384 | 1.499205 | 1.510265 | 7386.083
0.385 | 1.513633 | 1.514368 | 7372.043
0.386 | 1.513902 | 1.51847 | 7358.19
0.387 | 1.528332 | 1.522574 | 7343.809
0.388 | 1.542805 | 1.526678 | 7329.444
0.389 | 1.543124 | 1.530779 | 7315.932
0.39 | 1.557591 | 1.534884 | 7301.53
0.391 | 1.557939 | 1.538987 | 7287.494
0.392 | 1.572467 | 1.543088 | 7273.925
0.393 | 1.572822 | 1.547192 | 7259.821
0.394 | 1.58736 | 1.551296 | 7245.69
0.395 | 1.601925 | 1.555399 | 7231.818
0.396 | 1.602321 | 1.559501 | 7217.983
0.397 | 1.61688 | 1.563606 | 7203.736
0.398 | 1.63147 | 1.567711 | 7189.585
0.399 | 1.631889 | 1.571812 | 7176.082
0.4 | 1.646455 | 1.575918 | 7161.768
0.401 | 1.646885 | 1.580022 | 7147.731
0.402 | 1.661492 | 1.584124 | 7134.197
0.403 | 1.661909 | 1.588229 | 7120.081
0.404 | 1.676511 | 1.592334 | 7106.016
0.405 | 1.691128 | 1.596437 | 7092.245
0.406 | 1.691557 | 1.600541 | 7078.391
0.407 | 1.706156 | 1.604647 | 7064.231
0.408 | 1.720779 | 1.608752 | 7050.19
0.409 | 1.721218 | 1.612855 | 7036.642
0.41 | 1.735812 | 1.616961 | 7022.361
0.411 | 1.736256 | 1.621067 | 7008.276
0.412 | 1.750887 | 1.62517 | 6994.776
0.413 | 1.751316 | 1.629276 | 6980.634
0.414 | 1.76594 | 1.633382 | 6966.629
0.415 | 1.780579 | 1.637486 | 6952.951
0.416 | 1.781023 | 1.641591 | 6939.085
0.417 | 1.795648 | 1.645697 | 6924.995
0.418 | 1.810297 | 1.649803 | 6911.058
0.419 | 1.810756 | 1.653907 | 6897.535
0.42 | 1.825383 | 1.658014 | 6883.366
0.421 | 1.825849 | 1.66212 | 6869.343
0.422 | 1.840511 | 1.666224 | 6855.981
0.423 | 1.855134 | 1.67033 | 6841.947
0.424 | 1.855611 | 1.674436 | 6828.084
0.425 | 1.870271 | 1.678541 | 6814.518
0.426 | 1.870725 | 1.682647 | 6800.741
0.427 | 1.885362 | 1.686754 | 6786.73
0.428 | 1.900015 | 1.69086 | 6772.852
0.429 | 1.90046 | 1.694965 | 6759.348
0.43 | 1.915067 | 1.699073 | 6745.243
0.431 | 1.915491 | 1.70318 | 6731.278
0.432 | 1.930102 | 1.707285 | 6717.955
0.433 | 1.944655 | 1.711392 | 6703.964
0.434 | 1.945045 | 1.715499 | 6690.131
0.435 | 1.95959 | 1.719605 | 6676.587
0.436 | 1.959926 | 1.723711 | 6662.847
0.437 | 1.974419 | 1.727819 | 6648.879
0.438 | 1.988945 | 1.731927 | 6635.049
0.439 | 1.989223 | 1.736032 | 6621.602
0.44 | 2.003694 | 1.740141 | 6607.574
0.441 | 2.003958 | 1.744249 | 6593.69
0.442 | 2.018444 | 1.748354 | 6580.459
0.443 | 2.032864 | 1.752462 | 6566.583
0.444 | 2.033132 | 1.756569 | 6552.859
0.445 | 2.047607 | 1.760676 | 6539.427
0.446 | 2.047848 | 1.764783 | 6525.838
0.447 | 2.062305 | 1.768891 | 6512.008
0.448 | 2.076799 | 1.772999 | 6498.3
0.449 | 2.077064 | 1.777105 | 6485.013
0.45 | 2.091547 | 1.781214 | 6471.126
0.451 | 2.091843 | 1.785322 | 6457.44
0.452 | 2.106348 | 1.789428 | 6444.318
0.453 | 2.120832 | 1.793536 | 6430.633
0.454 | 2.121172 | 1.797644 | 6417.03
0.455 | 2.135714 | 1.801751 | 6403.671
0.456 | 2.136029 | 1.805858 | 6390.242
0.457 | 2.150571 | 1.809967 | 6376.522
0.458 | 2.165141 | 1.814076 | 6362.891
0.459 | 2.165499 | 1.818182 | 6349.749
0.46 | 2.180078 | 1.822292 | 6335.957
0.461 | 2.180439 | 1.8264 | 6322.404
0.462 | 2.195048 | 1.830507 | 6309.36
0.463 | 2.195421 | 1.834615 | 6295.821
0.464 | 2.210027 | 1.838724 | 6282.302
0.465 | 2.22465 | 1.842832 | 6268.995
0.466 | 2.225067 | 1.84694 | 6255.698
0.467 | 2.239677 | 1.851049 | 6242.078
0.468 | 2.254328 | 1.855158 | 6228.53
0.469 | 2.254774 | 1.859265 | 6215.58
0.47 | 2.269411 | 1.863375 | 6201.919
0.471 | 2.269861 | 1.867483 | 6188.598
0.472 | 2.284519 | 1.87159 | 6175.671
0.473 | 2.284955 | 1.875699 | 6162.373
0.474 | 2.299622 | 1.879808 | 6148.994
0.475 | 2.314307 | 1.883916 | 6135.776
0.476 | 2.314765 | 1.888024 | 6122.708
0.477 | 2.32944 | 1.892134 | 6109.205
0.478 | 2.344142 | 1.896244 | 6095.754
0.479 | 2.344639 | 1.900351 | 6082.989
0.48 | 2.359303 | 1.904461 | 6069.579
0.481 | 2.359812 | 1.90857 | 6056.386
0.482 | 2.374512 | 1.912677 | 6043.495
0.483 | 2.37499 | 1.916786 | 6030.426
0.484 | 2.389697 | 1.920896 | 6017.129
0.485 | 2.404422 | 1.925005 | 6003.906
0.486 | 2.404935 | 1.929113 | 5991.109
0.487 | 2.419628 | 1.933224 | 5977.695
0.488 | 2.420133 | 1.937333 | 5964.532
0.489 | 2.434869 | 1.941441 | 5951.842
0.49 | 2.435356 | 1.94555 | 5938.731
0.491 | 2.450088 | 1.94966 | 5925.615
0.492 | 2.46483 | 1.953769 | 5912.683
0.493 | 2.465353 | 1.957877 | 5899.85
0.494 | 2.480056 | 1.961988 | 5886.622
0.495 | 2.494815 | 1.966098 | 5873.454
0.496 | 2.49533 | 1.970205 | 5860.95
0.497 | 2.510052 | 1.974316 | 5847.844
0.498 | 2.510574 | 1.978425 | 5834.925
0.499 | 2.525318 | 1.982533 | 5822.287
0.5 | 2.52583 | 1.986642 | 5809.526

## calcul_J
B | 12.5
BN | 10
Be | 12
a0 | 15
a0/W | 0.6
Instant | Da | CMOD (mm) | Force (n) | f(a0/W) | Kelas (Mpa.m^0,5) | Aire_tot ( N.mm) | Complaisance (1/Mpa.mm) | CMOD_el (mm) | Aire_elas (N.mm) | Aire_plast (N.mm) | Jplast (kJ/m²) | Jelas (kJ/m²) | Jtot (kJ/m²)
0 | 0 | 0 | 0 | 13.65415 | 0 | [5 empty] | 0 | 0 | 0
0.001 | 0 | 0.00348908 | 114.3795 | 13.65415 | 0.8834617 | 0.1995396 | 2.775636e-05 | 0.0003143219 | 0.1815636 | 0.01797599 | 0.0003970537 | 0.003738206 | 0.00413526
0.002 | 0 | 0.006978328 | 228.6934 | 13.65415 | 1.766417 | 0.7980728 | 2.775636e-05 | 0.0006306326 | 0.725838 | 0.0722348 | 0.001595522 | 0.01494425 | 0.01653977
0.003 | 0 | 0.01046768 | 342.9676 | 13.65415 | 2.649065 | 1.795436 | 2.775636e-05 | 0.0009481492 | 1.632445 | 0.1629907 | 0.003600139 | 0.03361035 | 0.03721049
0.004 | 0 | 0.01395714 | 457.2561 | 13.65415 | 3.531824 | 3.19161 | 2.775636e-05 | 0.001265377 | 2.901693 | 0.2899173 | 0.006403693 | 0.05974284 | 0.06614653
0.005 | 0 | 0.01744682 | 571.47 | 13.65415 | 4.414006 | 4.986573 | 2.775636e-05 | 0.001584895 | 4.532307 | 0.4542657 | 0.01003382 | 0.09331548 | 0.1033493
0.006 | 0 | 0.02093753 | 685.5552 | 13.65415 | 5.295195 | 7.180528 | 2.775636e-05 | 0.001909016 | 6.522548 | 0.6579796 | 0.01453345 | 0.1342925 | 0.1488259
0.007 | 0 | 0.02442889 | 799.5294 | 13.65415 | 6.175526 | 9.773011 | 2.775636e-05 | 0.002236867 | 8.871587 | 0.9014232 | 0.01991064 | 0.1826567 | 0.2025674
0.008 | 0 | 0.02792131 | 913.3051 | 13.65415 | 7.054324 | 12.76398 | 2.775636e-05 | 0.002571288 | 11.57615 | 1.187827 | 0.02623673 | 0.2383409 | 0.2645776
0.009 | 0 | 0.03141486 | 1026.861 | 13.65415 | 7.931424 | 16.15301 | 2.775636e-05 | 0.00291294 | 14.63375 | 1.519258 | 0.03355737 | 0.3012938 | 0.3348511
0.01 | 0 | 0.03490931 | 1140.253 | 13.65415 | 8.807259 | 19.93945 | 2.775636e-05 | 0.003260042 | 18.04409 | 1.895362 | 0.04186476 | 0.371509 | 0.4133737
0.011 | 0 | 0.03840489 | 1253.429 | 13.65415 | 9.681424 | 24.1231 | 2.775636e-05 | 0.003614268 | 21.80379 | 2.319315 | 0.05122903 | 0.4489173 | 0.5001463
0.012 | 0 | 0.04190152 | 1366.404 | 13.65415 | 10.55404 | 28.7034 | 2.775636e-05 | 0.003975124 | 25.91139 | 2.792006 | 0.06166983 | 0.5334885 | 0.5951584
0.013 | 0 | 0.04539913 | 1479.196 | 13.65415 | 11.42524 | 33.67979 | 2.775636e-05 | 0.004342039 | 30.36574 | 3.314053 | 0.0732008 | 0.625199 | 0.6983998
0.014 | 0 | 0.04889786 | 1591.774 | 13.65415 | 12.29478 | 39.05204 | 2.775636e-05 | 0.004716014 | 35.16376 | 3.888286 | 0.08588445 | 0.7239851 | 0.8098696
0.015 | 0 | 0.05239778 | 1704.12 | 13.65415 | 13.16254 | 44.81973 | 2.775636e-05 | 0.005097619 | 40.30258 | 4.517149 | 0.0997748 | 0.8297881 | 0.9295629
0.016 | 0 | 0.05589856 | 1816.31 | 13.65415 | 14.02909 | 50.98185 | 2.775636e-05 | 0.005484413 | 45.78386 | 5.197991 | 0.1148132 | 0.942642 | 1.057455
0.017 | 0 | 0.05940052 | 1928.268 | 13.65415 | 14.89385 | 57.53853 | 2.775636e-05 | 0.005878827 | 51.60208 | 5.936448 | 0.1311243 | 1.062433 | 1.193557
0.018 | 0 | 0.06290366 | 2039.998 | 13.65415 | 15.75685 | 64.48923 | 2.775636e-05 | 0.006280749 | 57.75531 | 6.733915 | 0.1487387 | 1.189122 | 1.33786
0.019 | 0 | 0.06640781 | 2151.537 | 13.65415 | 16.61837 | 71.83311 | 2.775636e-05 | 0.006688983 | 64.24363 | 7.589478 | 0.1676364 | 1.32271 | 1.490346
0.02 | 0 | 0.06991323 | 2262.824 | 13.65415 | 17.47794 | 79.57021 | 2.775636e-05 | 0.007105481 | 71.06144 | 8.508765 | 0.1879416 | 1.463081 | 1.651023
0.021 | 0 | 0.07341985 | 2373.877 | 13.65415 | 18.33571 | 87.69978 | 2.775636e-05 | 0.007529675 | 78.20759 | 9.492194 | 0.2096636 | 1.610213 | 1.819876
0.022 | 0 | 0.07692776 | 2484.671 | 13.65415 | 19.19148 | 96.22145 | 2.775636e-05 | 0.007962347 | 85.67818 | 10.54327 | 0.2328798 | 1.764025 | 1.996904
0.023 | 0 | 0.08043702 | 2595.196 | 13.65415 | 20.04517 | 105.1347 | 2.775636e-05 | 0.008403836 | 93.47012 | 11.66463 | 0.2576483 | 1.924452 | 2.182101
0.024 | 0 | 0.0839476 | 2705.456 | 13.65415 | 20.89681 | 114.4389 | 2.775636e-05 | 0.008854 | 101.5812 | 12.85771 | 0.284001 | 2.091451 | 2.375452
0.025 | 0 | 0.0874596 | 2815.429 | 13.65415 | 21.74624 | 124.1336 | 2.775636e-05 | 0.00931355 | 110.0073 | 14.12627 | 0.312021 | 2.264936 | 2.576957
0.026 | 0 | 0.09097309 | 2925.097 | 13.65415 | 22.59331 | 134.2182 | 2.775636e-05 | 0.009783056 | 118.7444 | 15.47388 | 0.341787 | 2.444823 | 2.78661
0.027 | 0 | 0.09448806 | 3034.463 | 13.65415 | 23.43804 | 144.6921 | 2.775636e-05 | 0.01026242 | 127.7898 | 16.90229 | 0.3733377 | 2.631059 | 3.004396
0.028 | 0 | 0.09800456 | 3143.514 | 13.65415 | 24.28035 | 155.5545 | 2.775636e-05 | 0.01075207 | 137.1397 | 18.41478 | 0.4067458 | 2.823564 | 3.23031
0.029 | 0 | 0.1015226 | 3252.24 | 13.65415 | 25.12014 | 166.8048 | 2.775636e-05 | 0.01125227 | 146.7904 | 20.01437 | 0.4420774 | 3.022261 | 3.464339
0.03 | 0 | 0.1050423 | 3360.639 | 13.65415 | 25.95741 | 178.4424 | 2.775636e-05 | 0.01176321 | 156.7387 | 21.70376 | 0.4793926 | 3.227086 | 3.706479
0.031 | 0 | 0.1085636 | 3468.693 | 13.65415 | 26.79202 | 190.4665 | 2.775636e-05 | 0.01228532 | 166.9799 | 23.48661 | 0.5187722 | 3.437942 | 3.956714
0.032 | 0 | 0.1120865 | 3576.41 | 13.65415 | 27.62402 | 202.8761 | 2.775636e-05 | 0.01281839 | 177.5117 | 25.36437 | 0.5602482 | 3.654782 | 4.21503
0.033 | 0 | 0.1156112 | 3683.764 | 13.65415 | 28.45321 | 215.6711 | 2.775636e-05 | 0.01336333 | 188.3285 | 27.34256 | 0.6039425 | 3.877488 | 4.48143
0.034 | 0 | 0.1191376 | 3790.756 | 13.65415 | 29.27961 | 228.8501 | 2.775636e-05 | 0.01392003 | 199.4271 | 29.42306 | 0.6498967 | 4.105996 | 4.755892
0.035 | 0 | 0.1226657 | 3897.38 | 13.65415 | 30.10317 | 242.4124 | 2.775636e-05 | 0.01448863 | 210.8036 | 31.60883 | 0.6981758 | 4.340226 | 5.038402
0.036 | 0 | 0.1261956 | 4003.612 | 13.65415 | 30.9237 | 256.3573 | 2.775636e-05 | 0.01506992 | 222.4521 | 33.9052 | 0.748898 | 4.580056 | 5.328954
0.037 | 0 | 0.1297275 | 4109.446 | 13.65415 | 31.74116 | 270.6845 | 2.775636e-05 | 0.01566425 | 234.3684 | 36.31613 | 0.8021507 | 4.825401 | 5.627551
0.038 | 0 | 0.1332608 | 4214.955 | 13.65415 | 32.55611 | 285.3908 | 2.775636e-05 | 0.01626901 | 246.5576 | 38.83324 | 0.8577486 | 5.076364 | 5.934112
0.039 | 0 | 0.1367964 | 4319.989 | 13.65415 | 33.36738 | 300.4789 | 2.775636e-05 | 0.01688925 | 258.9988 | 41.48009 | 0.9162123 | 5.332515 | 6.248728
0.04 | 0 | 0.1403339 | 4424.614 | 13.65415 | 34.1755 | 315.9459 | 2.775636e-05 | 0.01752274 | 271.696 | 44.24991 | 0.9773919 | 5.593938 | 6.57133
0.041 | 0 | 0.143873 | 4528.885 | 13.65415 | 34.98089 | 331.7896 | 2.775636e-05 | 0.01816766 | 284.6525 | 47.13704 | 1.041163 | 5.860699 | 6.901862
0.042 | 0 | 0.1474142 | 4632.709 | 13.65415 | 35.78282 | 348.0111 | 2.775636e-05 | 0.01882708 | 297.8534 | 50.15773 | 1.107884 | 6.13249 | 7.240374
0.043 | 0 | 0.1509573 | 4736.126 | 13.65415 | 36.58161 | 364.6084 | 2.775636e-05 | 0.0194997 | 311.2999 | 53.30856 | 1.17748 | 6.40934 | 7.58682
0.044 | 0 | 0.1545024 | 4839.102 | 13.65415 | 37.37699 | 381.581 | 2.775636e-05 | 0.02018656 | 324.984 | 56.59699 | 1.250114 | 6.691083 | 7.941197
0.045 | 0 | 0.1580496 | 4941.629 | 13.65415 | 38.1689 | 398.9281 | 2.775636e-05 | 0.02088799 | 338.9009 | 60.02721 | 1.325881 | 6.977617 | 8.303498
0.046 | 0 | 0.1615986 | 5043.757 | 13.65415 | 38.95773 | 416.6472 | 2.775636e-05 | 0.02160228 | 353.0537 | 63.59349 | 1.404653 | 7.269008 | 8.673661
0.047 | 0 | 0.1651492 | 5145.54 | 13.65415 | 39.7439 | 434.7362 | 2.775636e-05 | 0.02232776 | 367.4467 | 67.28953 | 1.486291 | 7.565345 | 9.051636
0.048 | 0 | 0.1687024 | 5246.743 | 13.65415 | 40.52559 | 453.1992 | 2.775636e-05 | 0.02307193 | 382.0428 | 71.15636 | 1.571702 | 7.865864 | 9.437565
0.049 | 0 | 0.1722588 | 5347.252 | 13.65415 | 41.30191 | 472.0374 | 2.775636e-05 | 0.02383857 | 396.8202 | 75.21723 | 1.661398 | 8.170114 | 9.831513
0.05 | 0 | 0.1758182 | 5447.095 | 13.65415 | 42.0731 | 491.2481 | 2.775636e-05 | 0.02462669 | 411.7773 | 79.47086 | 1.755352 | 8.478065 | 10.23342
0.051 | 0 | 0.1793813 | 5546.116 | 13.65415 | 42.83793 | 510.8331 | 2.775636e-05 | 0.02544133 | 426.8845 | 83.9486 | 1.854257 | 8.789107 | 10.64336
0.052 | 0 | 0.1829488 | 5644.161 | 13.65415 | 43.59522 | 530.7937 | 2.775636e-05 | 0.02628746 | 442.1109 | 88.68281 | 1.958826 | 9.102603 | 11.06143
0.053 | 0 | 0.1865201 | 5741.386 | 13.65415 | 44.34619 | 551.1243 | 2.775636e-05 | 0.02716015 | 457.4735 | 93.65082 | 2.068559 | 9.418903 | 11.48746
0.054 | 0 | 0.190096 | 5837.576 | 13.65415 | 45.08915 | 571.8269 | 2.775636e-05 | 0.02806616 | 472.9307 | 98.89619 | 2.184419 | 9.737152 | 11.92157
0.055 | 0 | 0.1936775 | 5932.503 | 13.65415 | 45.82236 | 592.9042 | 2.775636e-05 | 0.02901283 | 488.4368 | 104.4674 | 2.307476 | 10.05641 | 12.36388
0.056 | 0 | 0.1972635 | 6026.424 | 13.65415 | 46.54781 | 614.3466 | 2.775636e-05 | 0.02999193 | 504.0247 | 110.3219 | 2.436789 | 10.37734 | 12.81413
0.057 | 0 | 0.2008546 | 6119.239 | 13.65415 | 47.2647 | 636.1547 | 2.775636e-05 | 0.03100682 | 519.6696 | 116.4851 | 2.572924 | 10.69946 | 13.27238
0.058 | 0 | 0.2044514 | 6210.759 | 13.65415 | 47.9716 | 658.329 | 2.775636e-05 | 0.03206336 | 535.3303 | 122.9987 | 2.716795 | 11.02189 | 13.73869
0.059 | 0 | 0.2080534 | 6301.11 | 13.65415 | 48.66947 | 680.8628 | 2.775636e-05 | 0.03315755 | 551.019 | 129.8438 | 2.867991 | 11.34491 | 14.2129
0.06 | 0 | 0.2116605 | 6390.345 | 13.65415 | 49.35871 | 703.7525 | 2.775636e-05 | 0.03428781 | 566.7363 | 137.0162 | 3.026413 | 11.66851 | 14.69492
0.061 | 0 | 0.215273 | 6478.366 | 13.65415 | 50.03858 | 726.9966 | 2.775636e-05 | 0.03545717 | 582.4564 | 144.5402 | 3.192605 | 11.99217 | 15.18478
0.062 | 0 | 0.2188909 | 6565.173 | 13.65415 | 50.70908 | 750.5917 | 2.775636e-05 | 0.03666562 | 598.1702 | 152.4215 | 3.366686 | 12.3157 | 15.68239
0.063 | 0 | 0.2225156 | 6650.426 | 13.65415 | 51.36757 | 774.543 | 2.775636e-05 | 0.03792401 | 613.8064 | 160.7367 | 3.550352 | 12.63763 | 16.18799
0.064 | 0 | 0.2261463 | 6734.348 | 13.65415 | 52.01578 | 798.8411 | 2.775636e-05 | 0.03922534 | 629.3954 | 169.4457 | 3.742716 | 12.9586 | 16.70131
0.065 | 0 | 0.2297821 | 6817.131 | 13.65415 | 52.65519 | 823.4763 | 2.775636e-05 | 0.04056338 | 644.9644 | 178.5119 | 3.942971 | 13.27915 | 17.22212
0.066 | 0 | 0.2334231 | 6898.757 | 13.65415 | 53.28566 | 848.4461 | 2.775636e-05 | 0.04193874 | 660.502 | 187.9441 | 4.151309 | 13.59905 | 17.75036
0.067 | 0 | 0.2370715 | 6978.682 | 13.65415 | 53.903 | 873.7613 | 2.775636e-05 | 0.04336872 | 675.8951 | 197.8663 | 4.37047 | 13.91598 | 18.28645
0.068 | 0 | 0.2407249 | 7057.481 | 13.65415 | 54.51164 | 899.4012 | 2.775636e-05 | 0.04483494 | 691.2448 | 208.1564 | 4.597758 | 14.23201 | 18.82977
0.069 | 0 | 0.2443838 | 7135.079 | 13.65415 | 55.111 | 925.3658 | 2.775636e-05 | 0.04634001 | 706.5291 | 218.8367 | 4.833665 | 14.5467 | 19.38036
0.07 | 0 | 0.2480484 | 7211.371 | 13.65415 | 55.70028 | 951.6528 | 2.775636e-05 | 0.04788702 | 721.719 | 229.9338 | 5.078777 | 14.85944 | 19.93822
0.071 | 0 | 0.2517192 | 7286.29 | 13.65415 | 56.27895 | 978.2618 | 2.775636e-05 | 0.04947834 | 736.7928 | 241.469 | 5.333567 | 15.1698 | 20.50336
0.072 | 0 | 0.2553972 | 7359.591 | 13.65415 | 56.84512 | 1005.196 | 2.775636e-05 | 0.05112177 | 751.6918 | 253.5037 | 5.59939 | 15.47655 | 21.07594
0.073 | 0 | 0.2590818 | 7431.338 | 13.65415 | 57.39929 | 1032.445 | 2.775636e-05 | 0.05281494 | 766.4194 | 266.0255 | 5.875971 | 15.77978 | 21.65575
0.074 | 0 | 0.2627719 | 7501.893 | 13.65415 | 57.94426 | 1059.997 | 2.775636e-05 | 0.05454669 | 781.0416 | 278.9558 | 6.161575 | 16.08083 | 22.24241
0.075 | 0 | 0.2664676 | 7571.168 | 13.65415 | 58.47933 | 1087.85 | 2.775636e-05 | 0.05631957 | 795.533 | 292.3171 | 6.456701 | 16.3792 | 22.8359
0.076 | 0 | 0.2701694 | 7639.083 | 13.65415 | 59.0039 | 1116.003 | 2.775636e-05 | 0.05813629 | 809.8693 | 306.1336 | 6.761878 | 16.67436 | 23.43624
0.077 | 0 | 0.2738776 | 7705.543 | 13.65415 | 59.51724 | 1144.453 | 2.775636e-05 | 0.0599998 | 824.0223 | 320.431 | 7.077681 | 16.96576 | 24.04344
0.078 | 0 | 0.2775915 | 7770.734 | 13.65415 | 60.02077 | 1173.192 | 2.775636e-05 | 0.06190424 | 838.0242 | 335.1678 | 7.403187 | 17.25404 | 24.65723
0.079 | 0 | 0.2813108 | 7834.687 | 13.65415 | 60.51474 | 1202.213 | 2.775636e-05 | 0.06384844 | 851.8748 | 350.3378 | 7.738262 | 17.53921 | 25.27748
0.08 | 0 | 0.2850357 | 7897.406 | 13.65415 | 60.99918 | 1231.513 | 2.775636e-05 | 0.06583249 | 865.5684 | 365.9444 | 8.082981 | 17.82115 | 25.90413
0.081 | 0 | 0.2887669 | 7958.344 | 13.65415 | 61.46986 | 1261.093 | 2.775636e-05 | 0.06787227 | 878.9777 | 382.1156 | 8.440169 | 18.09724 | 26.53741
0.082 | 0 | 0.2925037 | 8017.641 | 13.65415 | 61.92787 | 1290.943 | 2.775636e-05 | 0.0699632 | 892.1249 | 398.8179 | 8.809091 | 18.36792 | 27.17701
0.083 | 0 | 0.2962454 | 8075.859 | 13.65415 | 62.37754 | 1321.051 | 2.775636e-05 | 0.07208898 | 905.1278 | 415.9236 | 9.18692 | 18.63564 | 27.82256
0.084 | 0 | 0.2999936 | 8132.684 | 13.65415 | 62.81645 | 1351.428 | 2.775636e-05 | 0.07425993 | 917.9103 | 433.5175 | 9.575534 | 18.89882 | 28.47435
0.085 | 0 | 0.3037494 | 8187.798 | 13.65415 | 63.24215 | 1382.076 | 2.775636e-05 | 0.07648596 | 930.3936 | 451.6825 | 9.976763 | 19.15583 | 29.1326
0.086 | 0 | 0.30751 | 8241.865 | 13.65415 | 63.65976 | 1412.969 | 2.775636e-05 | 0.07874586 | 942.7216 | 470.2472 | 10.38682 | 19.40966 | 29.79647
0.087 | 0 | 0.3112781 | 8294.303 | 13.65415 | 64.06479 | 1444.124 | 2.775636e-05 | 0.08105847 | 954.7557 | 489.368 | 10.80916 | 19.65743 | 30.46659
0.088 | 0 | 0.3150545 | 8344.953 | 13.65415 | 64.45601 | 1475.542 | 2.775636e-05 | 0.08342901 | 966.4519 | 509.09 | 11.24478 | 19.89824 | 31.14302
0.089 | 0 | 0.3188375 | 8394.141 | 13.65415 | 64.83594 | 1507.204 | 2.775636e-05 | 0.08584673 | 977.8787 | 529.3253 | 11.69174 | 20.1335 | 31.82524
0.09 | 0 | 0.3226289 | 8441.53 | 13.65415 | 65.20197 | 1539.119 | 2.775636e-05 | 0.08832279 | 988.951 | 550.1683 | 12.15212 | 20.36147 | 32.51359
0.091 | 0 | 0.3264272 | 8487.427 | 13.65415 | 65.55647 | 1571.27 | 2.775636e-05 | 0.09084715 | 999.7342 | 571.5357 | 12.62408 | 20.58349 | 33.20757
0.092 | 0 | 0.3302336 | 8531.592 | 13.65415 | 65.8976 | 1603.661 | 2.775636e-05 | 0.09342769 | 1010.166 | 593.4949 | 13.10911 | 20.79826 | 33.90737
0.093 | 0 | 0.3340518 | 8573.26 | 13.65415 | 66.21944 | 1636.315 | 2.775636e-05 | 0.09608934 | 1020.057 | 616.2584 | 13.61192 | 21.00191 | 34.61383
0.094 | 0 | 0.3378797 | 8612.837 | 13.65415 | 66.52513 | 1669.209 | 2.775636e-05 | 0.09881873 | 1029.497 | 639.7122 | 14.12996 | 21.19626 | 35.32622
0.095 | 0 | 0.3417317 | 8647.261 | 13.65415 | 66.79102 | 1702.452 | 2.775636e-05 | 0.1017152 | 1037.742 | 664.7092 | 14.6821 | 21.36604 | 36.04813
0.096 | 0 | 0.3456072 | 8676.678 | 13.65415 | 67.01824 | 1736.021 | 2.775636e-05 | 0.1047742 | 1044.815 | 691.2061 | 15.26736 | 21.51165 | 36.77901
0.097 | 0 | 0.3494926 | 8703.966 | 13.65415 | 67.22901 | 1769.787 | 2.775636e-05 | 0.1079022 | 1051.397 | 718.3893 | 15.86778 | 21.64717 | 37.51496
0.098 | 0 | 0.3533852 | 8729.724 | 13.65415 | 67.42796 | 1803.718 | 2.775636e-05 | 0.1110799 | 1057.629 | 746.0884 | 16.4796 | 21.77549 | 38.25509
0.099 | 0 | 0.3572828 | 8754.423 | 13.65415 | 67.61874 | 1837.791 | 2.775636e-05 | 0.1142919 | 1063.622 | 774.1684 | 17.09983 | 21.89888 | 38.99871
0.1 | 0 | 0.3611839 | 8778.361 | 13.65415 | 67.80363 | 1871.989 | 2.775636e-05 | 0.1175286 | 1069.447 | 802.5423 | 17.72655 | 22.0188 | 39.74536
0.101 | 0 | 0.3650905 | 8801.163 | 13.65415 | 67.97975 | 1906.327 | 2.775636e-05 | 0.1208023 | 1075.01 | 831.3173 | 18.36214 | 22.13334 | 40.49548
0.102 | 0 | 0.3690024 | 8822.846 | 13.65415 | 68.14723 | 1940.799 | 2.775636e-05 | 0.1241123 | 1080.314 | 860.4855 | 19.0064 | 22.24253 | 41.24894
0.103 | 0 | 0.3729171 | 8843.931 | 13.65415 | 68.31009 | 1975.379 | 2.775636e-05 | 0.1274418 | 1085.483 | 889.8959 | 19.65602 | 22.34897 | 42.00499
0.104 | 0 | 0.3768347 | 8864.414 | 13.65415 | 68.4683 | 2010.066 | 2.775636e-05 | 0.1307909 | 1090.517 | 919.5492 | 20.311 | 22.45261 | 42.76362
0.105 | 0 | 0.3807549 | 8884.34 | 13.65415 | 68.62221 | 2044.856 | 2.775636e-05 | 0.134158 | 1095.425 | 949.4303 | 20.97102 | 22.55367 | 43.52468
0.106 | 0 | 0.3846778 | 8903.705 | 13.65415 | 68.77178 | 2079.746 | 2.775636e-05 | 0.1375434 | 1100.206 | 979.5401 | 21.63608 | 22.65209 | 44.28818
0.107 | 0 | 0.3886029 | 8922.598 | 13.65415 | 68.91771 | 2114.731 | 2.775636e-05 | 0.1409441 | 1104.88 | 1009.851 | 22.30559 | 22.74833 | 45.05392
0.108 | 0 | 0.3925299 | 8941.122 | 13.65415 | 69.06079 | 2149.806 | 2.775636e-05 | 0.1443569 | 1109.472 | 1040.334 | 22.9789 | 22.84288 | 45.82178
0.109 | 0 | 0.3964585 | 8959.298 | 13.65415 | 69.20118 | 2184.968 | 2.775636e-05 | 0.147781 | 1113.988 | 1070.98 | 23.65582 | 22.93585 | 46.59167
0.11 | 0 | 0.4003894 | 8976.985 | 13.65415 | 69.33779 | 2220.221 | 2.775636e-05 | 0.151221 | 1118.39 | 1101.831 | 24.33724 | 23.02649 | 47.36373
0.111 | 0 | 0.4043232 | 8994.096 | 13.65415 | 69.46996 | 2255.568 | 2.775636e-05 | 0.1546799 | 1122.658 | 1132.91 | 25.02372 | 23.11436 | 48.13809
0.112 | 0 | 0.4082592 | 9010.755 | 13.65415 | 69.59863 | 2291.002 | 2.775636e-05 | 0.1581535 | 1126.821 | 1164.181 | 25.71444 | 23.20006 | 48.9145
0.113 | 0 | 0.4121967 | 9027.123 | 13.65415 | 69.72506 | 2326.514 | 2.775636e-05 | 0.1616367 | 1130.918 | 1195.596 | 26.40832 | 23.28443 | 49.69275
0.114 | 0 | 0.4161366 | 9042.97 | 13.65415 | 69.84746 | 2362.111 | 2.775636e-05 | 0.1651367 | 1134.892 | 1227.219 | 27.10681 | 23.36625 | 50.47306
0.115 | 0 | 0.420078 | 9058.533 | 13.65415 | 69.96767 | 2397.784 | 2.775636e-05 | 0.1686461 | 1138.802 | 1258.982 | 27.80839 | 23.44675 | 51.25514
0.116 | 0 | 0.4240206 | 9073.857 | 13.65415 | 70.08603 | 2433.528 | 2.775636e-05 | 0.1721634 | 1142.658 | 1290.87 | 28.51274 | 23.52614 | 52.03888
0.117 | 0 | 0.4279642 | 9088.968 | 13.65415 | 70.20275 | 2469.342 | 2.775636e-05 | 0.1756876 | 1146.467 | 1322.875 | 29.21965 | 23.60456 | 52.82422
0.118 | 0 | 0.4319095 | 9103.743 | 13.65415 | 70.31687 | 2505.23 | 2.775636e-05 | 0.1792228 | 1150.198 | 1355.032 | 29.92995 | 23.68137 | 53.61132
0.119 | 0 | 0.435856 | 9118.301 | 13.65415 | 70.42931 | 2541.186 | 2.775636e-05 | 0.1827652 | 1153.879 | 1387.307 | 30.64284 | 23.75717 | 54.40001
0.12 | 0 | 0.4398034 | 9132.658 | 13.65415 | 70.5402 | 2577.208 | 2.775636e-05 | 0.1863141 | 1157.516 | 1419.693 | 31.35817 | 23.83204 | 55.19021
0.121 | 0 | 0.4437519 | 9146.801 | 13.65415 | 70.64944 | 2613.296 | 2.775636e-05 | 0.18987 | 1161.103 | 1452.193 | 32.07604 | 23.90591 | 55.98195
0.122 | 0 | 0.4477013 | 9160.774 | 13.65415 | 70.75737 | 2649.448 | 2.775636e-05 | 0.1934316 | 1164.654 | 1484.795 | 32.79614 | 23.97901 | 56.77515
0.123 | 0 | 0.4516518 | 9174.546 | 13.65415 | 70.86375 | 2685.665 | 2.775636e-05 | 0.1969998 | 1168.158 | 1517.507 | 33.5187 | 24.05116 | 57.56985
0.124 | 0 | 0.4556035 | 9188.056 | 13.65415 | 70.9681 | 2721.947 | 2.775636e-05 | 0.2005765 | 1171.601 | 1550.346 | 34.24404 | 24.12204 | 58.36609
0.125 | 0 | 0.4595561 | 9201.414 | 13.65415 | 71.07127 | 2758.29 | 2.775636e-05 | 0.2041584 | 1175.01 | 1583.28 | 34.97149 | 24.19223 | 59.16372
0.126 | 0 | 0.4635095 | 9214.592 | 13.65415 | 71.17306 | 2794.693 | 2.775636e-05 | 0.207746 | 1178.378 | 1616.315 | 35.70116 | 24.26158 | 59.96274
0.127 | 0 | 0.4674642 | 9227.531 | 13.65415 | 71.273 | 2831.159 | 2.775636e-05 | 0.2113416 | 1181.69 | 1649.47 | 36.43349 | 24.32976 | 60.76325
0.128 | 0 | 0.4714195 | 9240.337 | 13.65415 | 71.37191 | 2867.682 | 2.775636e-05 | 0.2149414 | 1184.972 | 1682.71 | 37.16771 | 24.39734 | 61.56505
0.129 | 0 | 0.4753758 | 9252.972 | 13.65415 | 71.4695 | 2904.265 | 2.775636e-05 | 0.218547 | 1188.215 | 1716.05 | 37.90412 | 24.46411 | 62.36822
0.13 | 0 | 0.4793332 | 9265.374 | 13.65415 | 71.5653 | 2940.907 | 2.775636e-05 | 0.2221602 | 1191.402 | 1749.505 | 38.64307 | 24.52973 | 63.1728
0.131 | 0 | 0.4832913 | 9277.642 | 13.65415 | 71.66005 | 2977.605 | 2.775636e-05 | 0.2257778 | 1194.559 | 1783.046 | 39.38391 | 24.59473 | 63.97864
0.132 | 0 | 0.4872501 | 9289.785 | 13.65415 | 71.75385 | 3014.357 | 2.775636e-05 | 0.2293995 | 1197.688 | 1816.669 | 40.12658 | 24.65915 | 64.78574
0.133 | 0 | 0.4912096 | 9301.81 | 13.65415 | 71.84673 | 3051.164 | 2.775636e-05 | 0.2330252 | 1200.791 | 1850.373 | 40.87104 | 24.72303 | 65.59407
0.134 | 0 | 0.4951699 | 9313.668 | 13.65415 | 71.93832 | 3088.025 | 2.775636e-05 | 0.2366564 | 1203.854 | 1884.171 | 41.61757 | 24.78611 | 66.40368
0.135 | 0 | 0.4991312 | 9325.34 | 13.65415 | 72.02847 | 3124.943 | 2.775636e-05 | 0.2402937 | 1206.874 | 1918.069 | 42.36631 | 24.84827 | 67.21458
0.136 | 0 | 0.5030934 | 9336.848 | 13.65415 | 72.11736 | 3161.914 | 2.775636e-05 | 0.2439365 | 1209.854 | 1952.06 | 43.1171 | 24.90964 | 68.02674
0.137 | 0 | 0.5070562 | 9348.252 | 13.65415 | 72.20544 | 3198.937 | 2.775636e-05 | 0.2475828 | 1212.811 | 1986.126 | 43.86954 | 24.97052 | 68.84007
0.138 | 0 | 0.5110196 | 9359.546 | 13.65415 | 72.29268 | 3236.01 | 2.775636e-05 | 0.2512327 | 1215.744 | 2020.267 | 44.62365 | 25.0309 | 69.65454
0.139 | 0 | 0.5149836 | 9370.734 | 13.65415 | 72.37909 | 3273.134 | 2.775636e-05 | 0.2548862 | 1218.652 | 2054.482 | 45.37939 | 25.09077 | 70.47017
0.14 | 0 | 0.5189482 | 9381.813 | 13.65415 | 72.46467 | 3310.307 | 2.775636e-05 | 0.2585433 | 1221.535 | 2088.772 | 46.13679 | 25.15014 | 71.28693
0.141 | 0 | 0.5229133 | 9392.792 | 13.65415 | 72.54947 | 3347.528 | 2.775636e-05 | 0.2622036 | 1224.396 | 2123.133 | 46.89575 | 25.20904 | 72.10479
0.142 | 0 | 0.5268789 | 9403.676 | 13.65415 | 72.63353 | 3384.798 | 2.775636e-05 | 0.2658671 | 1227.235 | 2157.563 | 47.65625 | 25.26749 | 72.92374
0.143 | 0 | 0.5308452 | 9414.448 | 13.65415 | 72.71674 | 3422.117 | 2.775636e-05 | 0.2695344 | 1230.048 | 2192.069 | 48.41842 | 25.32541 | 73.74383
0.144 | 0 | 0.5348123 | 9425.084 | 13.65415 | 72.79889 | 3459.486 | 2.775636e-05 | 0.2732063 | 1232.829 | 2226.657 | 49.1824 | 25.38267 | 74.56507
0.145 | 0 | 0.5387799 | 9435.626 | 13.65415 | 72.88032 | 3496.902 | 2.775636e-05 | 0.2768813 | 1235.589 | 2261.314 | 49.9479 | 25.43948 | 75.38738
0.146 | 0 | 0.5427482 | 9446.043 | 13.65415 | 72.96078 | 3534.366 | 2.775636e-05 | 0.2805605 | 1238.318 | 2296.048 | 50.71511 | 25.49568 | 76.21079
0.147 | 0 | 0.546717 | 9456.376 | 13.65415 | 73.04059 | 3571.876 | 2.775636e-05 | 0.2842425 | 1241.029 | 2330.847 | 51.48375 | 25.55149 | 77.03525
0.148 | 0 | 0.5506862 | 9466.623 | 13.65415 | 73.11973 | 3609.431 | 2.775636e-05 | 0.2879272 | 1243.72 | 2365.711 | 52.25382 | 25.6069 | 77.86072
0.149 | 0 | 0.554656 | 9476.786 | 13.65415 | 73.19823 | 3647.032 | 2.775636e-05 | 0.291615 | 1246.392 | 2400.64 | 53.02533 | 25.66191 | 78.68724
0.15 | 0 | 0.5586262 | 9486.867 | 13.65415 | 73.2761 | 3684.676 | 2.775636e-05 | 0.2953053 | 1249.045 | 2435.631 | 53.79823 | 25.71654 | 79.51476
0.151 | 0 | 0.562597 | 9496.856 | 13.65415 | 73.35325 | 3722.367 | 2.775636e-05 | 0.2989989 | 1251.677 | 2470.69 | 54.5726 | 25.77072 | 80.34332
0.152 | 0 | 0.5665683 | 9506.75 | 13.65415 | 73.42967 | 3760.101 | 2.775636e-05 | 0.3026956 | 1254.286 | 2505.815 | 55.34844 | 25.82444 | 81.17289
0.153 | 0 | 0.57054 | 9516.563 | 13.65415 | 73.50547 | 3797.879 | 2.775636e-05 | 0.3063949 | 1256.877 | 2541.002 | 56.12565 | 25.87778 | 82.00343
0.154 | 0 | 0.5745123 | 9526.288 | 13.65415 | 73.58058 | 3835.701 | 2.775636e-05 | 0.3100973 | 1259.447 | 2576.254 | 56.90429 | 25.9307 | 82.83499
0.155 | 0 | 0.578485 | 9535.933 | 13.65415 | 73.65508 | 3873.565 | 2.775636e-05 | 0.3138022 | 1261.998 | 2611.566 | 57.68428 | 25.98323 | 83.66751
0.156 | 0 | 0.5824581 | 9545.504 | 13.65415 | 73.72901 | 3911.471 | 2.775636e-05 | 0.3175097 | 1264.533 | 2646.938 | 58.46557 | 26.03542 | 84.50098
0.157 | 0 | 0.5864318 | 9554.997 | 13.65415 | 73.80233 | 3949.421 | 2.775636e-05 | 0.3212199 | 1267.049 | 2682.371 | 59.24822 | 26.08723 | 85.33545
0.158 | 0 | 0.5904059 | 9564.403 | 13.65415 | 73.87498 | 3987.412 | 2.775636e-05 | 0.3249329 | 1269.545 | 2717.867 | 60.03224 | 26.13861 | 86.17086
0.159 | 0 | 0.5943805 | 9573.713 | 13.65415 | 73.94689 | 4025.445 | 2.775636e-05 | 0.3286491 | 1272.018 | 2753.427 | 60.8177 | 26.18953 | 87.00723
0.16 | 0 | 0.5983556 | 9582.944 | 13.65415 | 74.01819 | 4063.52 | 2.775636e-05 | 0.332368 | 1274.472 | 2789.048 | 61.60449 | 26.24005 | 87.84454
0.161 | 0 | 0.6023314 | 9592.058 | 13.65415 | 74.08859 | 4101.638 | 2.775636e-05 | 0.3360908 | 1276.898 | 2824.741 | 62.39287 | 26.28999 | 88.68286
0.162 | 0 | 0.6063076 | 9601.105 | 13.65415 | 74.15847 | 4139.796 | 2.775636e-05 | 0.3398159 | 1279.307 | 2860.489 | 63.18247 | 26.33961 | 89.52208
0.163 | 0 | 0.6102841 | 9610.081 | 13.65415 | 74.2278 | 4177.993 | 2.775636e-05 | 0.3435433 | 1281.7 | 2896.292 | 63.9733 | 26.38888 | 90.36218
0.164 | 0 | 0.6142612 | 9618.987 | 13.65415 | 74.29659 | 4216.231 | 2.775636e-05 | 0.3472732 | 1284.077 | 2932.153 | 64.7654 | 26.43781 | 91.20322
0.165 | 0 | 0.6182386 | 9627.822 | 13.65415 | 74.36483 | 4254.507 | 2.775636e-05 | 0.3510053 | 1286.437 | 2968.07 | 65.55872 | 26.4864 | 92.04512
0.166 | 0 | 0.6222165 | 9636.585 | 13.65415 | 74.43251 | 4292.823 | 2.775636e-05 | 0.35474 | 1288.78 | 3004.043 | 66.3533 | 26.53464 | 92.88793
0.167 | 0 | 0.6261948 | 9645.275 | 13.65415 | 74.49963 | 4331.177 | 2.775636e-05 | 0.3584771 | 1291.105 | 3040.072 | 67.14911 | 26.58251 | 93.73162
0.168 | 0 | 0.6301735 | 9653.888 | 13.65415 | 74.56616 | 4369.57 | 2.775636e-05 | 0.3622167 | 1293.412 | 3076.158 | 67.94617 | 26.63001 | 94.57618
0.169 | 0 | 0.6341527 | 9662.438 | 13.65415 | 74.6322 | 4408.002 | 2.775636e-05 | 0.3659586 | 1295.704 | 3112.297 | 68.74443 | 26.6772 | 95.42163
0.17 | 0 | 0.6381322 | 9670.922 | 13.65415 | 74.69773 | 4446.47 | 2.775636e-05 | 0.3697026 | 1297.981 | 3148.49 | 69.54384 | 26.72407 | 96.26791
0.171 | 0 | 0.6421122 | 9679.338 | 13.65415 | 74.76273 | 4484.977 | 2.775636e-05 | 0.373449 | 1300.241 | 3184.737 | 70.34446 | 26.7706 | 97.11506
0.172 | 0 | 0.6460926 | 9687.69 | 13.65415 | 74.82725 | 4523.522 | 2.775636e-05 | 0.3771976 | 1302.486 | 3221.036 | 71.14624 | 26.81682 | 97.96306
0.173 | 0 | 0.6500733 | 9695.978 | 13.65415 | 74.89126 | 4562.102 | 2.775636e-05 | 0.3809483 | 1304.715 | 3257.387 | 71.94916 | 26.86273 | 98.81188
0.174 | 0 | 0.6540546 | 9704.18 | 13.65415 | 74.95461 | 4600.721 | 2.775636e-05 | 0.3847019 | 1306.923 | 3293.797 | 72.7534 | 26.90819 | 99.66159
0.175 | 0 | 0.6580364 | 9712.307 | 13.65415 | 75.01739 | 4639.377 | 2.775636e-05 | 0.3884581 | 1309.113 | 3330.264 | 73.55886 | 26.95328 | 100.5121
0.176 | 0 | 0.6620188 | 9720.312 | 13.65415 | 75.07922 | 4678.071 | 2.775636e-05 | 0.3922184 | 1311.272 | 3366.799 | 74.36586 | 26.99773 | 101.3636
0.177 | 0 | 0.6660017 | 9728.245 | 13.65415 | 75.14049 | 4716.802 | 2.775636e-05 | 0.3959811 | 1313.413 | 3403.389 | 75.17405 | 27.04181 | 102.2159
0.178 | 0 | 0.6699851 | 9736.1 | 13.65415 | 75.20116 | 4755.569 | 2.775636e-05 | 0.3997464 | 1315.535 | 3440.034 | 75.98347 | 27.0855 | 103.069
0.179 | 0 | 0.673969 | 9743.877 | 13.65415 | 75.26123 | 4794.372 | 2.775636e-05 | 0.4035145 | 1317.638 | 3476.735 | 76.79411 | 27.12879 | 103.9229
0.18 | 0 | 0.6779532 | 9751.593 | 13.65415 | 75.32083 | 4833.209 | 2.775636e-05 | 0.4072845 | 1319.725 | 3513.484 | 77.60583 | 27.17177 | 104.7776
0.181 | 0 | 0.6819379 | 9759.246 | 13.65415 | 75.37994 | 4872.082 | 2.775636e-05 | 0.4110568 | 1321.798 | 3550.284 | 78.41867 | 27.21444 | 105.6331
0.182 | 0 | 0.6859229 | 9766.839 | 13.65415 | 75.43859 | 4910.987 | 2.775636e-05 | 0.414831 | 1323.855 | 3587.132 | 79.23258 | 27.2568 | 106.4894
0.183 | 0 | 0.6899083 | 9774.37 | 13.65415 | 75.49676 | 4949.927 | 2.775636e-05 | 0.4186074 | 1325.898 | 3624.03 | 80.04756 | 27.29885 | 107.3464
0.184 | 0 | 0.6938941 | 9781.84 | 13.65415 | 75.55446 | 4988.901 | 2.775636e-05 | 0.4223859 | 1327.925 | 3660.976 | 80.86363 | 27.34059 | 108.2042
0.185 | 0 | 0.6978803 | 9789.245 | 13.65415 | 75.61165 | 5027.908 | 2.775636e-05 | 0.4261665 | 1329.936 | 3697.972 | 81.6808 | 27.382 | 109.0628
0.186 | 0 | 0.7018669 | 9796.584 | 13.65415 | 75.66834 | 5066.948 | 2.775636e-05 | 0.4299494 | 1331.931 | 3735.017 | 82.49906 | 27.42308 | 109.9221
0.187 | 0 | 0.7058541 | 9803.818 | 13.65415 | 75.72421 | 5106.024 | 2.775636e-05 | 0.4337358 | 1333.899 | 3772.125 | 83.31869 | 27.46359 | 110.7823
0.188 | 0 | 0.7098419 | 9810.967 | 13.65415 | 75.77943 | 5145.134 | 2.775636e-05 | 0.4375252 | 1335.845 | 3809.289 | 84.13957 | 27.50366 | 111.6432
0.189 | 0 | 0.7138301 | 9818.02 | 13.65415 | 75.83391 | 5184.276 | 2.775636e-05 | 0.4413176 | 1337.766 | 3846.509 | 84.9617 | 27.54322 | 112.5049
0.19 | 0 | 0.7178189 | 9824.983 | 13.65415 | 75.88769 | 5223.452 | 2.775636e-05 | 0.4451132 | 1339.665 | 3883.787 | 85.78509 | 27.5823 | 113.3674
0.191 | 0 | 0.7218082 | 9831.853 | 13.65415 | 75.94075 | 5262.66 | 2.775636e-05 | 0.4489118 | 1341.539 | 3921.122 | 86.60973 | 27.62089 | 114.2306
0.192 | 0 | 0.725798 | 9838.631 | 13.65415 | 75.99311 | 5301.901 | 2.775636e-05 | 0.4527135 | 1343.389 | 3958.512 | 87.43561 | 27.65898 | 115.0946
0.193 | 0 | 0.7297884 | 9845.294 | 13.65415 | 76.04457 | 5341.174 | 2.775636e-05 | 0.4565189 | 1345.209 | 3995.965 | 88.26288 | 27.69646 | 115.9593
0.194 | 0 | 0.7337794 | 9851.865 | 13.65415 | 76.09532 | 5380.48 | 2.775636e-05 | 0.4603275 | 1347.005 | 4033.475 | 89.09139 | 27.73344 | 116.8248
0.195 | 0 | 0.7377708 | 9858.352 | 13.65415 | 76.14543 | 5419.816 | 2.775636e-05 | 0.4641389 | 1348.78 | 4071.036 | 89.92104 | 27.76997 | 117.691
0.196 | 0 | 0.7417629 | 9864.725 | 13.65415 | 76.19465 | 5459.184 | 2.775636e-05 | 0.4679541 | 1350.524 | 4108.66 | 90.75207 | 27.80589 | 118.558
0.197 | 0 | 0.7457557 | 9870.961 | 13.65415 | 76.24282 | 5498.584 | 2.775636e-05 | 0.4717738 | 1352.232 | 4146.352 | 91.58462 | 27.84106 | 119.4257
0.198 | 0 | 0.7497491 | 9877.084 | 13.65415 | 76.29012 | 5538.015 | 2.775636e-05 | 0.4755972 | 1353.91 | 4184.105 | 92.4185 | 27.87561 | 120.2941
0.199 | 0 | 0.7537435 | 9882.998 | 13.65415 | 76.33579 | 5577.48 | 2.775636e-05 | 0.4794275 | 1355.532 | 4221.948 | 93.25438 | 27.909 | 121.1634
0.2 | 0 | 0.7577392 | 9888.649 | 13.65415 | 76.37944 | 5616.981 | 2.775636e-05 | 0.4832663 | 1357.083 | 4259.898 | 94.09262 | 27.94092 | 122.0335
0.201 | 0 | 0.7617363 | 9894.03 | 13.65415 | 76.42101 | 5656.517 | 2.775636e-05 | 0.4871141 | 1358.56 | 4297.957 | 94.93328 | 27.97134 | 122.9046
0.202 | 0 | 0.7657349 | 9899.078 | 13.65415 | 76.46 | 5696.09 | 2.775636e-05 | 0.4909726 | 1359.947 | 4336.143 | 95.77673 | 27.99989 | 123.7766
0.203 | 0 | 0.7697356 | 9903.683 | 13.65415 | 76.49556 | 5735.702 | 2.775636e-05 | 0.4948454 | 1361.212 | 4374.49 | 96.62373 | 28.02595 | 124.6497
0.204 | 0 | 0.7737386 | 9907.765 | 13.65415 | 76.52709 | 5775.355 | 2.775636e-05 | 0.4987351 | 1362.335 | 4413.02 | 97.47479 | 28.04905 | 125.5238
0.205 | 0 | 0.7777448 | 9911.161 | 13.65415 | 76.55332 | 5815.054 | 2.775636e-05 | 0.5026471 | 1363.269 | 4451.785 | 98.33103 | 28.06829 | 126.3993
0.206 | 0 | 0.7817553 | 9913.614 | 13.65415 | 76.57227 | 5854.808 | 2.775636e-05 | 0.5065895 | 1363.944 | 4490.864 | 99.1942 | 28.08218 | 127.2764
0.207 | 0 | 0.7857715 | 9914.754 | 13.65415 | 76.58108 | 5894.625 | 2.775636e-05 | 0.5105741 | 1364.257 | 4530.368 | 100.0668 | 28.08864 | 128.1554
0.208 | 0 | 0.7897965 | 9913.852 | 13.65415 | 76.57411 | 5934.53 | 2.775636e-05 | 0.5146241 | 1364.009 | 4570.521 | 100.9537 | 28.08353 | 129.0372
0.209 | 0 | 0.7938351 | 9909.812 | 13.65415 | 76.5429 | 5974.56 | 2.775636e-05 | 0.5187748 | 1362.898 | 4611.662 | 101.8624 | 28.06065 | 129.923
0.21 | 0 | 0.7978919 | 9901.513 | 13.65415 | 76.4788 | 6014.745 | 2.775636e-05 | 0.523062 | 1360.616 | 4654.129 | 102.8004 | 28.01367 | 130.8141
0.211 | 0 | 0.8019735 | 9887.501 | 13.65415 | 76.37058 | 6055.131 | 2.775636e-05 | 0.5275325 | 1356.768 | 4698.363 | 103.7774 | 27.93444 | 131.7119
0.212 | 0 | 0.8060889 | 9865.646 | 13.65415 | 76.20177 | 6095.777 | 2.775636e-05 | 0.5322545 | 1350.777 | 4745 | 104.8076 | 27.81108 | 132.6187
0.213 | 0.07442547 | 0.8102537 | 9832.389 | 13.65415 | 75.94489 | 6136.796 | 2.824598e-05 | 0.5325282 | 1365.352 | 4771.444 | 105.3916 | 27.6239 | 133.0155
0.214 | 0.133744 | 0.8144764 | 9785.742 | 13.65415 | 75.58459 | 6178.217 | 2.864466e-05 | 0.5341672 | 1371.517 | 4806.7 | 106.1704 | 27.36241 | 133.5328
0.215 | 0.1597702 | 0.8187557 | 9726.004 | 13.65415 | 75.12318 | 6219.965 | 2.882199e-05 | 0.5384329 | 1363.21 | 4856.755 | 107.276 | 27.02936 | 134.3054
0.216 | 0.1729737 | 0.8230546 | 9661.788 | 13.65415 | 74.62718 | 6261.638 | 2.891253e-05 | 0.5437079 | 1349.494 | 4912.144 | 108.4994 | 26.67361 | 135.173
0.217 | 0.1995605 | 0.8272833 | 9613.867 | 13.65415 | 74.25704 | 6302.394 | 2.909601e-05 | 0.5475581 | 1344.62 | 4957.773 | 109.5073 | 26.40967 | 135.917
0.218 | 0.1990879 | 0.8314468 | 9581.076 | 13.65415 | 74.00376 | 6342.353 | 2.909274e-05 | 0.5527071 | 1335.313 | 5007.04 | 110.5955 | 26.22983 | 136.8253
0.219 | 0.2117578 | 0.8355694 | 9557.768 | 13.65415 | 73.82373 | 6381.804 | 2.918072e-05 | 0.5566668 | 1332.843 | 5048.961 | 111.5214 | 26.10236 | 137.6238
0.22 | 0.22441 | 0.8396653 | 9540.649 | 13.65415 | 73.69151 | 6420.916 | 2.926895e-05 | 0.5604206 | 1332.088 | 5088.828 | 112.402 | 26.00894 | 138.411
0.221 | 0.224401 | 0.8437218 | 9532.731 | 13.65415 | 73.63035 | 6459.602 | 2.926888e-05 | 0.5647094 | 1329.875 | 5129.727 | 113.3054 | 25.96579 | 139.2712
0.222 | 0.237719 | 0.8477924 | 9521.541 | 13.65415 | 73.54392 | 6498.383 | 2.936214e-05 | 0.5682196 | 1330.982 | 5167.401 | 114.1376 | 25.90486 | 140.0424
0.223 | 0.2374455 | 0.8518656 | 9509.793 | 13.65415 | 73.45318 | 6537.142 | 2.936022e-05 | 0.572656 | 1327.613 | 5209.529 | 115.0681 | 25.84098 | 140.9091
0.224 | 0.2508507 | 0.8559341 | 9499.15 | 13.65415 | 73.37097 | 6575.811 | 2.945449e-05 | 0.5761414 | 1328.896 | 5246.915 | 115.8939 | 25.78317 | 141.677
0.225 | 0.2505142 | 0.8600076 | 9487.399 | 13.65415 | 73.28021 | 6614.482 | 2.945212e-05 | 0.5805836 | 1325.504 | 5288.978 | 116.823 | 25.71942 | 142.5424
0.226 | 0.2637617 | 0.8640794 | 9476.062 | 13.65415 | 73.19264 | 6653.09 | 2.954568e-05 | 0.5841027 | 1326.538 | 5326.551 | 117.6529 | 25.65799 | 143.3109
0.227 | 0.2769886 | 0.8681491 | 9465.246 | 13.65415 | 73.1091 | 6691.632 | 2.96395e-05 | 0.5876039 | 1327.714 | 5363.918 | 118.4782 | 25.59945 | 144.0777
0.228 | 0.2764465 | 0.8722172 | 9454.826 | 13.65415 | 73.02861 | 6730.117 | 2.963565e-05 | 0.5920173 | 1324.621 | 5405.496 | 119.3966 | 25.54312 | 144.9397
0.229 | 0.2895126 | 0.8762878 | 9443.857 | 13.65415 | 72.94389 | 6768.581 | 2.972871e-05 | 0.5955342 | 1325.699 | 5442.883 | 120.2224 | 25.48389 | 145.7063
0.23 | 0.2889475 | 0.8803573 | 9433.167 | 13.65415 | 72.86132 | 6806.991 | 2.972467e-05 | 0.5999595 | 1322.52 | 5484.472 | 121.141 | 25.42622 | 146.5672
0.231 | 0.3021621 | 0.8844228 | 9423.445 | 13.65415 | 72.78623 | 6845.322 | 2.981918e-05 | 0.6034234 | 1323.991 | 5521.331 | 121.9552 | 25.37384 | 147.329
0.232 | 0.3016807 | 0.8884927 | 9412.74 | 13.65415 | 72.70354 | 6883.653 | 2.981573e-05 | 0.607845 | 1320.832 | 5562.821 | 122.8716 | 25.31623 | 148.1878
0.233 | 0.3149468 | 0.8925635 | 9401.841 | 13.65415 | 72.61936 | 6921.948 | 2.9911e-05 | 0.611345 | 1321.986 | 5599.962 | 123.692 | 25.25763 | 148.9496
0.234 | 0.314514 | 0.8966345 | 9390.93 | 13.65415 | 72.53509 | 6960.201 | 2.990789e-05 | 0.6157716 | 1318.782 | 5641.419 | 124.6077 | 25.19904 | 149.8067
0.235 | 0.3278248 | 0.9007033 | 9380.546 | 13.65415 | 72.45488 | 6998.389 | 3.000389e-05 | 0.6192504 | 1320.091 | 5678.299 | 125.4223 | 25.14335 | 150.5656
0.236 | 0.3273558 | 0.9047783 | 9368.778 | 13.65415 | 72.36398 | 7036.591 | 3.00005e-05 | 0.6237103 | 1316.632 | 5719.959 | 126.3425 | 25.0803 | 151.4228
0.237 | 0.3406594 | 0.9088509 | 9357.581 | 13.65415 | 72.2775 | 7074.724 | 3.009685e-05 | 0.6272172 | 1317.705 | 5757.018 | 127.161 | 25.02039 | 152.1814
0.238 | 0.3539901 | 0.9129207 | 9347.059 | 13.65415 | 72.19623 | 7112.786 | 3.019383e-05 | 0.6306972 | 1318.98 | 5793.806 | 127.9736 | 24.96415 | 152.9377
0.239 | 0.3535418 | 0.9169931 | 9335.987 | 13.65415 | 72.11071 | 7150.828 | 3.019056e-05 | 0.6351344 | 1315.714 | 5835.114 | 128.886 | 24.90504 | 153.791
0.24 | 0.366903 | 0.921068 | 9324.336 | 13.65415 | 72.02072 | 7188.848 | 3.028817e-05 | 0.6386509 | 1316.676 | 5872.172 | 129.7045 | 24.84292 | 154.5474
0.241 | 0.3665452 | 0.9251433 | 9312.636 | 13.65415 | 71.93035 | 7226.823 | 3.028555e-05 | 0.643105 | 1313.26 | 5913.563 | 130.6188 | 24.78062 | 155.3994
0.242 | 0.3800215 | 0.9292145 | 9301.925 | 13.65415 | 71.84762 | 7264.715 | 3.038443e-05 | 0.6465808 | 1314.519 | 5950.196 | 131.4279 | 24.72365 | 156.1516
0.243 | 0.3797322 | 0.9332913 | 9289.942 | 13.65415 | 71.75506 | 7302.613 | 3.03823e-05 | 0.6510414 | 1311.042 | 5991.57 | 132.3418 | 24.65999 | 157.0018
0.244 | 0.3933094 | 0.9373652 | 9278.65 | 13.65415 | 71.66784 | 7340.436 | 3.048236e-05 | 0.65453 | 1312.164 | 6028.272 | 133.1525 | 24.60007 | 157.7525
0.245 | 0.4069091 | 0.9414368 | 9267.938 | 13.65415 | 71.5851 | 7378.193 | 3.058304e-05 | 0.6579951 | 1313.46 | 6064.733 | 133.9578 | 24.54331 | 158.5011
0.246 | 0.4066654 | 0.9455102 | 9256.821 | 13.65415 | 71.49923 | 7415.923 | 3.058123e-05 | 0.6624252 | 1310.233 | 6105.689 | 134.8625 | 24.48446 | 159.3469
0.247 | 0.4202743 | 0.9495864 | 9245.099 | 13.65415 | 71.40869 | 7453.631 | 3.068242e-05 | 0.6659244 | 1311.242 | 6142.389 | 135.6731 | 24.42249 | 160.0956
0.248 | 0.4200465 | 0.9536627 | 9233.375 | 13.65415 | 71.31814 | 7491.293 | 3.068073e-05 | 0.6703761 | 1307.846 | 6183.447 | 136.58 | 24.36059 | 160.9406
0.249 | 0.4336951 | 0.9577358 | 9222.41 | 13.65415 | 71.23345 | 7528.879 | 3.078267e-05 | 0.6738454 | 1309.077 | 6219.803 | 137.383 | 24.30277 | 161.6858
0.25 | 0.4334624 | 0.9618148 | 9210.129 | 13.65415 | 71.13859 | 7566.472 | 3.078092e-05 | 0.6783185 | 1305.519 | 6260.954 | 138.2919 | 24.23808 | 162.53
0.251 | 0.4471078 | 0.9658912 | 9198.463 | 13.65415 | 71.04848 | 7603.993 | 3.08833e-05 | 0.6818123 | 1306.545 | 6297.448 | 139.098 | 24.17672 | 163.2748
0.252 | 0.4607336 | 0.9699657 | 9187.274 | 13.65415 | 70.96206 | 7641.449 | 3.098599e-05 | 0.6852889 | 1307.702 | 6333.747 | 139.8998 | 24.11794 | 164.0177
0.253 | 0.4603986 | 0.9740428 | 9175.517 | 13.65415 | 70.87125 | 7678.883 | 3.098346e-05 | 0.6897535 | 1304.251 | 6374.632 | 140.8029 | 24.05625 | 164.8591
0.254 | 0.473942 | 0.9781219 | 9163.331 | 13.65415 | 70.77712 | 7716.286 | 3.108599e-05 | 0.6932707 | 1305.093 | 6411.193 | 141.6104 | 23.99239 | 165.6028
0.255 | 0.4735477 | 0.982201 | 9151.159 | 13.65415 | 70.68311 | 7753.639 | 3.108299e-05 | 0.6977556 | 1301.503 | 6452.136 | 142.5148 | 23.9287 | 166.4435
0.256 | 0.4870907 | 0.9862781 | 9139.489 | 13.65415 | 70.59297 | 7790.925 | 3.118597e-05 | 0.7012543 | 1302.486 | 6488.439 | 143.3166 | 23.86771 | 167.1844
0.257 | 0.5006147 | 0.9903603 | 9126.658 | 13.65415 | 70.49386 | 7828.208 | 3.128927e-05 | 0.7047939 | 1303.134 | 6525.075 | 144.1259 | 23.80074 | 167.9266
0.258 | 0.5002381 | 0.9944409 | 9114.232 | 13.65415 | 70.39788 | 7865.425 | 3.128638e-05 | 0.7092895 | 1299.468 | 6565.957 | 145.0289 | 23.73597 | 168.7648
0.259 | 0.5138344 | 0.9985186 | 9102.493 | 13.65415 | 70.30721 | 7902.566 | 3.139069e-05 | 0.712785 | 1300.444 | 6602.123 | 145.8277 | 23.67487 | 169.5025
0.26 | 0.5134856 | 1.0026 | 9089.87 | 13.65415 | 70.20971 | 7939.692 | 3.138801e-05 | 0.717287 | 1296.729 | 6642.963 | 146.7298 | 23.60925 | 170.339
0.261 | 0.5271391 | 1.006683 | 9077.096 | 13.65415 | 70.11105 | 7976.779 | 3.149323e-05 | 0.7208159 | 1297.421 | 6679.358 | 147.5337 | 23.54294 | 171.0766
0.262 | 0.5408659 | 1.010764 | 9064.68 | 13.65415 | 70.01515 | 8013.798 | 3.15995e-05 | 0.7243246 | 1298.241 | 6715.557 | 148.3332 | 23.47858 | 171.8118
0.263 | 0.540654 | 1.014843 | 9052.629 | 13.65415 | 69.92206 | 8050.748 | 3.159786e-05 | 0.7287993 | 1294.724 | 6756.024 | 149.2271 | 23.41619 | 172.6433
0.264 | 0.554418 | 1.018926 | 9039.84 | 13.65415 | 69.82328 | 8087.684 | 3.170491e-05 | 0.7323187 | 1295.442 | 6792.242 | 150.027 | 23.35008 | 173.3771
0.265 | 0.5542416 | 1.023009 | 9027.163 | 13.65415 | 69.72537 | 8124.568 | 3.170353e-05 | 0.7368161 | 1291.755 | 6832.812 | 150.9232 | 23.28463 | 174.2078
0.266 | 0.5680518 | 1.027087 | 9015.537 | 13.65415 | 69.63557 | 8161.357 | 3.181143e-05 | 0.7402898 | 1292.815 | 6868.541 | 151.7123 | 23.2247 | 174.937
0.267 | 0.5678563 | 1.03117 | 9002.864 | 13.65415 | 69.53768 | 8198.141 | 3.18099e-05 | 0.7447898 | 1289.121 | 6909.02 | 152.6064 | 23.15945 | 175.7659
0.268 | 0.5816428 | 1.035252 | 8990.425 | 13.65415 | 69.4416 | 8234.866 | 3.191812e-05 | 0.7482946 | 1289.935 | 6944.931 | 153.3996 | 23.0955 | 176.4951
0.269 | 0.5954417 | 1.039332 | 8978.305 | 13.65415 | 69.34799 | 8271.522 | 3.202694e-05 | 0.7517844 | 1290.845 | 6980.677 | 154.1892 | 23.03327 | 177.2225
0.27 | 0.5952208 | 1.043414 | 8966.075 | 13.65415 | 69.25353 | 8308.146 | 3.202519e-05 | 0.7562737 | 1287.261 | 7020.886 | 155.0773 | 22.97056 | 178.0479
0.271 | 0.6089611 | 1.047498 | 8953.236 | 13.65415 | 69.15436 | 8344.737 | 3.213405e-05 | 0.7597943 | 1287.94 | 7056.798 | 155.8706 | 22.90482 | 178.7754
0.272 | 0.6086979 | 1.051582 | 8940.403 | 13.65415 | 69.05524 | 8381.276 | 3.213196e-05 | 0.7643094 | 1284.167 | 7097.11 | 156.761 | 22.83921 | 179.6002
0.273 | 0.6224403 | 1.055662 | 8928.554 | 13.65415 | 68.96372 | 8417.729 | 3.224133e-05 | 0.7677935 | 1285.125 | 7132.604 | 157.545 | 22.77871 | 180.3237
0.274 | 0.6221188 | 1.059747 | 8915.497 | 13.65415 | 68.86286 | 8454.175 | 3.223877e-05 | 0.7723224 | 1281.267 | 7172.909 | 158.4352 | 22.71213 | 181.1473
0.275 | 0.6357808 | 1.063831 | 8902.907 | 13.65415 | 68.76562 | 8490.561 | 3.2348e-05 | 0.7758398 | 1281.979 | 7208.581 | 159.2231 | 22.64803 | 181.8712
0.276 | 0.6494308 | 1.067912 | 8890.718 | 13.65415 | 68.67147 | 8526.868 | 3.245764e-05 | 0.7793403 | 1282.805 | 7244.064 | 160.0069 | 22.58606 | 182.5929
0.277 | 0.6490106 | 1.071996 | 8878.103 | 13.65415 | 68.57403 | 8563.152 | 3.245426e-05 | 0.7838638 | 1279.034 | 7284.119 | 160.8916 | 22.52201 | 183.4136
0.278 | 0.6625484 | 1.076082 | 8865.105 | 13.65415 | 68.47364 | 8599.402 | 3.256349e-05 | 0.7874033 | 1279.584 | 7319.818 | 161.6801 | 22.45611 | 184.1363
0.279 | 0.6620363 | 1.080167 | 8852.159 | 13.65415 | 68.37364 | 8635.589 | 3.255935e-05 | 0.7919465 | 1275.687 | 7359.902 | 162.5655 | 22.39058 | 184.9561
0.28 | 0.6755351 | 1.08425 | 8839.848 | 13.65415 | 68.27855 | 8671.708 | 3.266875e-05 | 0.7954632 | 1276.416 | 7395.292 | 163.3472 | 22.32834 | 185.6755
0.281 | 0.6749179 | 1.088338 | 8826.45 | 13.65415 | 68.17507 | 8707.817 | 3.266374e-05 | 0.8000332 | 1272.354 | 7435.463 | 164.2345 | 22.26071 | 186.4952
0.282 | 0.6882977 | 1.092424 | 8813.408 | 13.65415 | 68.07433 | 8743.856 | 3.277265e-05 | 0.8035852 | 1272.827 | 7471.029 | 165.0201 | 22.19497 | 187.2151
0.283 | 0.701654 | 1.096508 | 8801.023 | 13.65415 | 67.97867 | 8779.824 | 3.288188e-05 | 0.8071138 | 1273.482 | 7506.342 | 165.8001 | 22.13264 | 187.9327
0.284 | 0.7009054 | 1.100595 | 8787.908 | 13.65415 | 67.87737 | 8815.767 | 3.287574e-05 | 0.811686 | 1269.453 | 7546.314 | 166.683 | 22.06672 | 188.7497
0.285 | 0.7141323 | 1.104682 | 8774.737 | 13.65415 | 67.77564 | 8851.657 | 3.298438e-05 | 0.8152528 | 1269.833 | 7581.824 | 167.4673 | 22.00063 | 189.468
0.286 | 0.7273468 | 1.108768 | 8761.733 | 13.65415 | 67.6752 | 8887.484 | 3.309341e-05 | 0.8188124 | 1270.257 | 7617.227 | 168.2493 | 21.93547 | 190.1848
0.287 | 0.7264643 | 1.112854 | 8748.935 | 13.65415 | 67.57635 | 8923.258 | 3.308611e-05 | 0.8233858 | 1266.269 | 7656.989 | 169.1276 | 21.87143 | 190.999
0.288 | 0.7395521 | 1.116943 | 8735.365 | 13.65415 | 67.47153 | 8959.005 | 3.319455e-05 | 0.8269765 | 1266.482 | 7692.523 | 169.9124 | 21.80364 | 191.7161
0.289 | 0.7385771 | 1.121033 | 8721.808 | 13.65415 | 67.36682 | 8994.704 | 3.318645e-05 | 0.8315871 | 1262.246 | 7732.459 | 170.7945 | 21.73601 | 192.5306
0.29 | 0.7516275 | 1.125118 | 8709.274 | 13.65415 | 67.27001 | 9030.307 | 3.329504e-05 | 0.8351424 | 1262.738 | 7767.569 | 171.5701 | 21.67358 | 193.2436
0.291 | 0.7505583 | 1.129208 | 8695.673 | 13.65415 | 67.16495 | 9065.901 | 3.328612e-05 | 0.8397628 | 1258.461 | 7807.44 | 172.4507 | 21.60594 | 194.0567
0.292 | 0.7634936 | 1.133296 | 8682.392 | 13.65415 | 67.06237 | 9101.421 | 3.339419e-05 | 0.8433546 | 1258.693 | 7842.729 | 173.2302 | 21.54 | 194.7702
0.293 | 0.7764209 | 1.137383 | 8669.502 | 13.65415 | 66.96281 | 9136.88 | 3.350268e-05 | 0.8469315 | 1259.035 | 7877.845 | 174.0058 | 21.47609 | 195.4819
0.294 | 0.7752455 | 1.141472 | 8656.306 | 13.65415 | 66.86089 | 9172.303 | 3.349279e-05 | 0.8515481 | 1254.835 | 7917.468 | 174.881 | 21.41076 | 196.2918
0.295 | 0.7880643 | 1.145562 | 8642.738 | 13.65415 | 66.75609 | 9207.679 | 3.360081e-05 | 0.855159 | 1254.938 | 7952.741 | 175.6601 | 21.34369 | 197.0038
0.296 | 0.7868123 | 1.149652 | 8629.202 | 13.65415 | 66.65154 | 9243 | 3.359024e-05 | 0.8597951 | 1250.617 | 7992.383 | 176.5358 | 21.27689 | 197.8126
0.297 | 0.7996151 | 1.153739 | 8616.361 | 13.65415 | 66.55235 | 9278.242 | 3.369855e-05 | 0.8633802 | 1250.918 | 8027.323 | 177.3075 | 21.21361 | 198.5211
0.298 | 0.8123321 | 1.157831 | 8602.434 | 13.65415 | 66.44478 | 9313.471 | 3.380661e-05 | 0.8670119 | 1250.876 | 8062.595 | 178.0866 | 21.14509 | 199.2317
0.299 | 0.8109834 | 1.161922 | 8588.809 | 13.65415 | 66.33954 | 9348.636 | 3.379513e-05 | 0.8716621 | 1246.493 | 8102.142 | 178.9601 | 21.07816 | 200.0383
0.3 | 0.8236788 | 1.16601 | 8575.827 | 13.65415 | 66.23927 | 9383.72 | 3.390344e-05 | 0.87526 | 1246.711 | 8137.01 | 179.7303 | 21.01449 | 200.7448
0.301 | 0.8222543 | 1.170102 | 8562.028 | 13.65415 | 66.13269 | 9418.784 | 3.389126e-05 | 0.8799241 | 1242.256 | 8176.529 | 180.6032 | 20.94692 | 201.5501
0.302 | 0.8348632 | 1.174194 | 8548.299 | 13.65415 | 66.02664 | 9453.792 | 3.399925e-05 | 0.8835582 | 1242.221 | 8211.571 | 181.3772 | 20.8798 | 202.257
0.303 | 0.8474896 | 1.178284 | 8534.927 | 13.65415 | 65.92336 | 9488.727 | 3.410787e-05 | 0.8871758 | 1242.294 | 8246.434 | 182.1472 | 20.81452 | 202.9618
0.304 | 0.8460214 | 1.182374 | 8521.593 | 13.65415 | 65.82037 | 9523.608 | 3.409521e-05 | 0.8918285 | 1237.955 | 8285.652 | 183.0135 | 20.74954 | 203.763
0.305 | 0.8585896 | 1.186467 | 8507.716 | 13.65415 | 65.71318 | 9558.458 | 3.420375e-05 | 0.8954712 | 1237.855 | 8320.603 | 183.7855 | 20.68201 | 204.4675
0.306 | 0.8570953 | 1.19056 | 8493.789 | 13.65415 | 65.60561 | 9593.252 | 3.419083e-05 | 0.9001503 | 1233.339 | 8359.913 | 184.6538 | 20.61436 | 205.2681
0.307 | 0.8696953 | 1.194649 | 8480.773 | 13.65415 | 65.50508 | 9627.956 | 3.430006e-05 | 0.903758 | 1233.49 | 8394.466 | 185.417 | 20.55123 | 205.9682
0.308 | 0.8681691 | 1.198743 | 8466.576 | 13.65415 | 65.39542 | 9662.648 | 3.428681e-05 | 0.9084512 | 1228.889 | 8433.759 | 186.2849 | 20.48248 | 206.7673
0.309 | 0.8807212 | 1.202836 | 8452.825 | 13.65415 | 65.28921 | 9697.273 | 3.439605e-05 | 0.9120922 | 1228.803 | 8468.47 | 187.0516 | 20.416 | 207.4676
0.31 | 0.8932877 | 1.206927 | 8439.594 | 13.65415 | 65.18701 | 9731.827 | 3.45059e-05 | 0.9157112 | 1228.872 | 8502.955 | 187.8133 | 20.35213 | 208.1654
0.311 | 0.8917523 | 1.21102 | 8425.7 | 13.65415 | 65.0797 | 9766.342 | 3.449245e-05 | 0.9203969 | 1224.351 | 8541.99 | 188.6755 | 20.28518 | 208.9607
0.312 | 0.9042868 | 1.215114 | 8411.674 | 13.65415 | 64.97136 | 9800.808 | 3.460245e-05 | 0.9240495 | 1224.17 | 8576.638 | 189.4408 | 20.2177 | 209.6585
0.313 | 0.9168631 | 1.219208 | 8397.796 | 13.65415 | 64.86417 | 9835.217 | 3.471331e-05 | 0.9276927 | 1224.043 | 8611.174 | 190.2036 | 20.15104 | 210.3546
0.314 | 0.9153658 | 1.223301 | 8383.965 | 13.65415 | 64.75734 | 9869.56 | 3.470008e-05 | 0.9323767 | 1219.549 | 8650.011 | 191.0614 | 20.08472 | 211.1462
0.315 | 0.9279826 | 1.227398 | 8369.357 | 13.65415 | 64.64451 | 9903.88 | 3.481173e-05 | 0.9360462 | 1219.214 | 8684.666 | 191.8269 | 20.01479 | 211.8417
0.316 | 0.926622 | 1.231496 | 8354.71 | 13.65415 | 64.53137 | 9938.147 | 3.479966e-05 | 0.9407549 | 1214.529 | 8723.618 | 192.6873 | 19.9448 | 212.6321
0.317 | 0.9394774 | 1.235589 | 8341.004 | 13.65415 | 64.42551 | 9972.315 | 3.491388e-05 | 0.9443722 | 1214.52 | 8757.795 | 193.4422 | 19.87941 | 213.3216
0.318 | 0.9523834 | 1.239687 | 8326.296 | 13.65415 | 64.3119 | 10006.47 | 3.502907e-05 | 0.9480246 | 1214.234 | 8792.233 | 194.2028 | 19.80936 | 214.0122
0.319 | 0.9513318 | 1.243782 | 8312.216 | 13.65415 | 64.20315 | 10040.53 | 3.501966e-05 | 0.952691 | 1209.806 | 8830.728 | 195.0531 | 19.74242 | 214.7955
0.32 | 0.9644495 | 1.247875 | 8298.719 | 13.65415 | 64.0989 | 10074.53 | 3.513724e-05 | 0.956281 | 1209.929 | 8864.599 | 195.8013 | 19.67836 | 215.4796
0.321 | 0.9635349 | 1.251971 | 8284.573 | 13.65415 | 63.98964 | 10108.49 | 3.512902e-05 | 0.9609421 | 1205.525 | 8902.965 | 196.6487 | 19.61133 | 216.26
0.322 | 0.9767729 | 1.256067 | 8270.379 | 13.65415 | 63.88 | 10142.4 | 3.524819e-05 | 0.9645511 | 1205.473 | 8936.922 | 197.3987 | 19.54419 | 216.9429
0.323 | 0.9900899 | 1.260161 | 8256.503 | 13.65415 | 63.77283 | 10176.23 | 3.536864e-05 | 0.9681398 | 1205.537 | 8970.689 | 198.1446 | 19.47866 | 217.6232
0.324 | 0.9893605 | 1.264256 | 8242.791 | 13.65415 | 63.66692 | 10210.01 | 3.536202e-05 | 0.9727742 | 1201.312 | 9008.696 | 198.9841 | 19.41402 | 218.3981
0.325 | 1.002745 | 1.268352 | 8228.612 | 13.65415 | 63.5574 | 10243.74 | 3.548363e-05 | 0.976371 | 1201.299 | 9042.442 | 199.7295 | 19.34728 | 219.0767
0.326 | 1.002087 | 1.272449 | 8214.396 | 13.65415 | 63.44759 | 10277.42 | 3.547764e-05 | 0.9810216 | 1196.95 | 9080.475 | 200.5695 | 19.28049 | 219.85
0.327 | 1.015572 | 1.276542 | 8200.943 | 13.65415 | 63.34368 | 10311.02 | 3.56007e-05 | 0.9845827 | 1197.171 | 9113.848 | 201.3067 | 19.21739 | 220.5241
0.328 | 1.02904 | 1.28064 | 8186.446 | 13.65415 | 63.23171 | 10344.6 | 3.572421e-05 | 0.9881857 | 1197.081 | 9147.516 | 202.0503 | 19.14951 | 221.1998
0.32825 | 1.028966 | 1.281724 | 8169.31 | 13.65415 | 63.09935 | 10353.46 | 3.572353e-05 | 0.9898874 | 1192.052 | 9161.41 | 202.3572 | 19.06942 | 221.4266
0.3285 | 1.028825 | 1.282784 | 8157.739 | 13.65415 | 63.00998 | 10362.11 | 3.572223e-05 | 0.9913713 | 1188.634 | 9173.481 | 202.6238 | 19.01544 | 221.6393
0.32875 | 1.042798 | 1.283829 | 8149.335 | 13.65415 | 62.94507 | 10370.64 | 3.585099e-05 | 0.9916672 | 1190.462 | 9180.173 | 202.7717 | 18.97628 | 221.748
0.329 | 1.042644 | 1.284868 | 8142.493 | 13.65415 | 62.89222 | 10379.1 | 3.584958e-05 | 0.9929631 | 1188.417 | 9190.682 | 203.0038 | 18.94443 | 221.9482
0.33 | 1.041952 | 1.28891 | 8140.908 | 13.65415 | 62.87998 | 10412.01 | 3.584318e-05 | 0.9971139 | 1187.742 | 9224.265 | 203.7456 | 18.93706 | 222.6826
0.331 | 1.05544 | 1.292983 | 8132.181 | 13.65415 | 62.81257 | 10445.15 | 3.596804e-05 | 1.000484 | 1189.326 | 9255.822 | 204.4426 | 18.89648 | 223.3391
0.332 | 1.05486 | 1.297069 | 8120.331 | 13.65415 | 62.72104 | 10478.35 | 3.596267e-05 | 1.00504 | 1185.685 | 9292.666 | 205.2564 | 18.84145 | 224.0979
0.333 | 1.068407 | 1.301162 | 8107.236 | 13.65415 | 62.6199 | 10511.56 | 3.608866e-05 | 1.008583 | 1186.005 | 9325.557 | 205.9829 | 18.78073 | 224.7636
0.334 | 1.081962 | 1.305261 | 8092.613 | 13.65415 | 62.50695 | 10544.76 | 3.621534e-05 | 1.012184 | 1185.878 | 9358.885 | 206.719 | 18.71304 | 225.4321
0.335 | 1.08142 | 1.309362 | 8077.621 | 13.65415 | 62.39115 | 10577.92 | 3.621026e-05 | 1.016869 | 1181.323 | 9396.597 | 207.552 | 18.64377 | 226.1958
0.336 | 1.095049 | 1.313462 | 8062.911 | 13.65415 | 62.27753 | 10611.01 | 3.633823e-05 | 1.02047 | 1181.184 | 9429.824 | 208.286 | 18.57593 | 226.8619
0.337 | 1.108685 | 1.317564 | 8047.721 | 13.65415 | 62.1602 | 10644.05 | 3.64669e-05 | 1.024089 | 1180.904 | 9463.147 | 209.022 | 18.506 | 227.528
0.338 | 1.108228 | 1.321665 | 8032.917 | 13.65415 | 62.04586 | 10677.02 | 3.646257e-05 | 1.028764 | 1176.424 | 9500.6 | 209.8493 | 18.43798 | 228.2872
0.339 | 1.121945 | 1.325762 | 8018.884 | 13.65415 | 61.93747 | 10709.91 | 3.659263e-05 | 1.03233 | 1176.499 | 9533.408 | 210.5739 | 18.37362 | 228.9475
0.34 | 1.121508 | 1.329862 | 8004.364 | 13.65415 | 61.82532 | 10742.75 | 3.658848e-05 | 1.036995 | 1172.109 | 9570.645 | 211.3964 | 18.30714 | 229.7035
0.341 | 1.135231 | 1.333961 | 7989.981 | 13.65415 | 61.71422 | 10775.53 | 3.671921e-05 | 1.040575 | 1172.073 | 9603.461 | 212.1212 | 18.24141 | 230.3627
0.342 | 1.148989 | 1.338059 | 7975.996 | 13.65415 | 61.6062 | 10808.25 | 3.685093e-05 | 1.044136 | 1172.164 | 9636.085 | 212.8418 | 18.17761 | 231.0195
0.343 | 1.148608 | 1.342156 | 7961.978 | 13.65415 | 61.49793 | 10840.9 | 3.684727e-05 | 1.048779 | 1167.931 | 9672.967 | 213.6565 | 18.11377 | 231.7703
0.344 | 1.162369 | 1.346256 | 7947.584 | 13.65415 | 61.38675 | 10873.51 | 3.697965e-05 | 1.052357 | 1167.893 | 9705.619 | 214.3777 | 18.04833 | 232.4261
0.345 | 1.176177 | 1.350355 | 7933.274 | 13.65415 | 61.27622 | 10906.06 | 3.711316e-05 | 1.055926 | 1167.892 | 9738.168 | 215.0967 | 17.9834 | 233.08
0.346 | 1.175838 | 1.354452 | 7919.552 | 13.65415 | 61.17023 | 10938.53 | 3.710987e-05 | 1.060558 | 1163.753 | 9774.782 | 215.9054 | 17.92124 | 233.8266
0.347 | 1.189634 | 1.358552 | 7905.1 | 13.65415 | 61.05861 | 10970.98 | 3.724392e-05 | 1.064135 | 1163.697 | 9807.278 | 216.6232 | 17.85589 | 234.479
0.348 | 1.189323 | 1.362651 | 7890.855 | 13.65415 | 60.94858 | 11003.35 | 3.724088e-05 | 1.068789 | 1159.413 | 9843.936 | 217.4329 | 17.7916 | 235.2245
0.349 | 1.203185 | 1.366747 | 7877.51 | 13.65415 | 60.8455 | 11035.64 | 3.737623e-05 | 1.072315 | 1159.694 | 9875.948 | 218.1399 | 17.73147 | 235.8714
0.35 | 1.202879 | 1.370846 | 7863.332 | 13.65415 | 60.73599 | 11067.9 | 3.737324e-05 | 1.076968 | 1155.431 | 9912.473 | 218.9467 | 17.6677 | 236.6144
0.351 | 1.216734 | 1.374944 | 7849.496 | 13.65415 | 60.62912 | 11100.1 | 3.750919e-05 | 1.080516 | 1155.557 | 9944.543 | 219.6551 | 17.60558 | 237.2606
0.352 | 1.23062 | 1.37904 | 7836.101 | 13.65415 | 60.52566 | 11132.22 | 3.764613e-05 | 1.084041 | 1155.821 | 9976.403 | 220.3588 | 17.54555 | 237.9043
0.353 | 1.230366 | 1.383136 | 7822.565 | 13.65415 | 60.42111 | 11164.29 | 3.764362e-05 | 1.088666 | 1151.754 | 10012.54 | 221.1569 | 17.48498 | 238.6419
0.354 | 1.244252 | 1.387235 | 7808.665 | 13.65415 | 60.31375 | 11196.33 | 3.778125e-05 | 1.092214 | 1151.86 | 10044.47 | 221.8622 | 17.4229 | 239.2851
0.355 | 1.258174 | 1.391333 | 7794.782 | 13.65415 | 60.20652 | 11228.3 | 3.791994e-05 | 1.095755 | 1151.982 | 10076.32 | 222.5657 | 17.361 | 239.9267
0.356 | 1.257986 | 1.395429 | 7781.577 | 13.65415 | 60.10452 | 11260.2 | 3.791806e-05 | 1.100367 | 1148.025 | 10112.18 | 223.3577 | 17.30223 | 240.66
0.357 | 1.271917 | 1.399529 | 7767.427 | 13.65415 | 59.99523 | 11292.08 | 3.805755e-05 | 1.10392 | 1148.062 | 10144.01 | 224.061 | 17.23936 | 241.3003
0.358 | 1.271766 | 1.403627 | 7753.615 | 13.65415 | 59.88854 | 11323.88 | 3.805603e-05 | 1.108555 | 1143.937 | 10179.94 | 224.8545 | 17.17811 | 242.0327
0.359 | 1.285762 | 1.407724 | 7740.323 | 13.65415 | 59.78588 | 11355.62 | 3.819687e-05 | 1.112068 | 1144.237 | 10211.38 | 225.549 | 17.11926 | 242.6682
0.36 | 1.285623 | 1.411823 | 7726.422 | 13.65415 | 59.67851 | 11387.32 | 3.819548e-05 | 1.116709 | 1140.089 | 10247.23 | 226.3408 | 17.05783 | 243.3986
0.361 | 1.299627 | 1.415923 | 7712.412 | 13.65415 | 59.57029 | 11418.97 | 3.833712e-05 | 1.120251 | 1140.171 | 10278.8 | 227.038 | 16.99602 | 244.0341
0.362 | 1.313662 | 1.420022 | 7698.58 | 13.65415 | 59.46346 | 11450.55 | 3.847982e-05 | 1.123782 | 1140.314 | 10310.24 | 227.7325 | 16.93511 | 244.6676
0.363 | 1.313574 | 1.42412 | 7684.886 | 13.65415 | 59.35768 | 11482.07 | 3.847892e-05 | 1.128414 | 1136.234 | 10345.84 | 228.5189 | 16.87492 | 245.3938
0.364 | 1.327612 | 1.428222 | 7670.547 | 13.65415 | 59.24693 | 11513.57 | 3.862238e-05 | 1.131967 | 1136.218 | 10377.35 | 229.2149 | 16.812 | 246.0269
0.365 | 1.327556 | 1.432324 | 7656.134 | 13.65415 | 59.13561 | 11545 | 3.862182e-05 | 1.13663 | 1131.936 | 10413.07 | 230.0038 | 16.74888 | 246.7527
0.366 | 1.34166 | 1.436422 | 7642.553 | 13.65415 | 59.03071 | 11576.35 | 3.876669e-05 | 1.140145 | 1132.154 | 10444.19 | 230.6913 | 16.68952 | 247.3809
0.367 | 1.355744 | 1.440525 | 7627.997 | 13.65415 | 58.91828 | 11607.68 | 3.891214e-05 | 1.143703 | 1132.077 | 10475.6 | 231.385 | 16.626 | 248.011
0.368 | 1.355741 | 1.444626 | 7613.759 | 13.65415 | 58.8083 | 11638.93 | 3.891211e-05 | 1.148359 | 1127.854 | 10511.07 | 232.1686 | 16.56399 | 248.7326
0.369 | 1.36989 | 1.448726 | 7599.934 | 13.65415 | 58.70152 | 11670.12 | 3.905899e-05 | 1.15188 | 1128.004 | 10542.11 | 232.8542 | 16.5039 | 249.3581
0.37 | 1.369899 | 1.452828 | 7585.582 | 13.65415 | 58.59067 | 11701.26 | 3.905908e-05 | 1.156542 | 1123.75 | 10577.51 | 233.6361 | 16.44162 | 250.0777
0.371 | 1.384071 | 1.456931 | 7571.17 | 13.65415 | 58.47935 | 11732.36 | 3.920697e-05 | 1.160088 | 1123.723 | 10608.63 | 234.3235 | 16.37921 | 250.7027
0.372 | 1.398276 | 1.461033 | 7557.041 | 13.65415 | 58.37022 | 11763.38 | 3.9356e-05 | 1.163618 | 1123.788 | 10639.6 | 235.0074 | 16.31813 | 251.3255
0.373 | 1.39834 | 1.465134 | 7542.91 | 13.65415 | 58.26107 | 11794.35 | 3.935668e-05 | 1.16827 | 1119.609 | 10674.74 | 235.7836 | 16.25716 | 252.0408
0.374 | 1.412559 | 1.469238 | 7528.359 | 13.65415 | 58.14868 | 11825.27 | 3.950664e-05 | 1.171818 | 1119.543 | 10705.73 | 236.4682 | 16.1945 | 252.6627
0.375 | 1.42682 | 1.473341 | 7513.91 | 13.65415 | 58.03707 | 11856.13 | 3.965786e-05 | 1.175355 | 1119.518 | 10736.61 | 237.1503 | 16.13239 | 253.2827
0.376 | 1.42694 | 1.477442 | 7500.045 | 13.65415 | 57.92998 | 11886.92 | 3.965913e-05 | 1.179997 | 1115.426 | 10771.49 | 237.9207 | 16.07291 | 253.9936
0.377 | 1.441206 | 1.481546 | 7485.429 | 13.65415 | 57.81709 | 11917.67 | 3.981122e-05 | 1.183542 | 1115.344 | 10802.32 | 238.6017 | 16.01033 | 254.6121
0.378 | 1.44136 | 1.48565 | 7470.994 | 13.65415 | 57.70559 | 11948.36 | 3.981286e-05 | 1.188208 | 1111.092 | 10837.27 | 239.3735 | 15.94864 | 255.3222
0.379 | 1.455693 | 1.48975 | 7457.243 | 13.65415 | 57.59938 | 11978.96 | 3.996648e-05 | 1.19171 | 1111.278 | 10867.68 | 240.0454 | 15.88998 | 255.9354
0.38 | 1.470005 | 1.493854 | 7442.726 | 13.65415 | 57.48725 | 12009.54 | 4.012071e-05 | 1.195247 | 1111.227 | 10898.31 | 240.7219 | 15.82818 | 256.55
0.381 | 1.470211 | 1.497957 | 7428.469 | 13.65415 | 57.37713 | 12040.04 | 4.012295e-05 | 1.199905 | 1107.035 | 10933.01 | 241.4883 | 15.7676 | 257.2559
0.382 | 1.484592 | 1.502059 | 7414.603 | 13.65415 | 57.27003 | 12070.49 | 4.027877e-05 | 1.203408 | 1107.19 | 10963.3 | 242.1573 | 15.70879 | 257.8661
0.383 | 1.48481 | 1.506162 | 7400.395 | 13.65415 | 57.16029 | 12100.88 | 4.028114e-05 | 1.208066 | 1103.015 | 10997.87 | 242.9209 | 15.64864 | 258.5695
0.384 | 1.499205 | 1.510265 | 7386.083 | 13.65415 | 57.04974 | 12131.22 | 4.043797e-05 | 1.211587 | 1103.031 | 11028.18 | 243.5905 | 15.58817 | 259.1787
0.385 | 1.513633 | 1.514368 | 7372.043 | 13.65415 | 56.9413 | 12161.49 | 4.059603e-05 | 1.215092 | 1103.137 | 11058.36 | 244.2569 | 15.52897 | 259.7859
0.386 | 1.513902 | 1.51847 | 7358.19 | 13.65415 | 56.8343 | 12191.7 | 4.059899e-05 | 1.219735 | 1099.075 | 11092.63 | 245.014 | 15.47066 | 260.4846
0.387 | 1.528332 | 1.522574 | 7343.809 | 13.65415 | 56.72322 | 12221.87 | 4.075794e-05 | 1.223255 | 1099.069 | 11122.8 | 245.6805 | 15.41025 | 261.0907
0.388 | 1.542805 | 1.526678 | 7329.444 | 13.65415 | 56.61227 | 12251.98 | 4.091826e-05 | 1.22677 | 1099.08 | 11152.9 | 246.3453 | 15.35002 | 261.6953
0.389 | 1.543124 | 1.530779 | 7315.932 | 13.65415 | 56.5079 | 12282.01 | 4.09218e-05 | 1.231398 | 1095.126 | 11186.89 | 247.0959 | 15.29347 | 262.3894
0.39 | 1.557591 | 1.534884 | 7301.53 | 13.65415 | 56.39666 | 12312.01 | 4.108295e-05 | 1.234916 | 1095.114 | 11216.9 | 247.7589 | 15.23332 | 262.9922
0.391 | 1.557939 | 1.538987 | 7287.494 | 13.65415 | 56.28825 | 12341.94 | 4.108684e-05 | 1.239567 | 1091.011 | 11250.93 | 248.5106 | 15.17481 | 263.6854
0.392 | 1.572467 | 1.543088 | 7273.925 | 13.65415 | 56.18344 | 12371.8 | 4.124957e-05 | 1.243042 | 1091.257 | 11280.54 | 249.1647 | 15.11835 | 264.283
0.393 | 1.572822 | 1.547192 | 7259.821 | 13.65415 | 56.0745 | 12401.62 | 4.125356e-05 | 1.247699 | 1087.135 | 11314.49 | 249.9145 | 15.05978 | 264.9742
0.394 | 1.58736 | 1.551296 | 7245.69 | 13.65415 | 55.96536 | 12431.39 | 4.141734e-05 | 1.251199 | 1087.206 | 11344.18 | 250.5703 | 15.00121 | 265.5716
0.395 | 1.601925 | 1.555399 | 7231.818 | 13.65415 | 55.85821 | 12461.09 | 4.158234e-05 | 1.254683 | 1087.362 | 11373.73 | 251.2229 | 14.94383 | 266.1668
0.396 | 1.602321 | 1.559501 | 7217.983 | 13.65415 | 55.75135 | 12490.73 | 4.158684e-05 | 1.259328 | 1083.322 | 11407.41 | 251.9668 | 14.8867 | 266.8535
0.397 | 1.61688 | 1.563606 | 7203.736 | 13.65415 | 55.64131 | 12520.33 | 4.175271e-05 | 1.26283 | 1083.354 | 11436.97 | 252.6199 | 14.82799 | 267.4479
0.398 | 1.63147 | 1.567711 | 7189.585 | 13.65415 | 55.532 | 12549.87 | 4.191987e-05 | 1.266325 | 1083.422 | 11466.45 | 253.2709 | 14.7698 | 268.0407
0.399 | 1.631889 | 1.571812 | 7176.082 | 13.65415 | 55.42771 | 12579.33 | 4.192469e-05 | 1.270957 | 1079.48 | 11499.85 | 254.0086 | 14.71437 | 268.723
0.4 | 1.646455 | 1.575918 | 7161.768 | 13.65415 | 55.31715 | 12608.76 | 4.209254e-05 | 1.274461 | 1079.483 | 11529.28 | 254.6587 | 14.65573 | 269.3145
0.401 | 1.646885 | 1.580022 | 7147.731 | 13.65415 | 55.20873 | 12638.13 | 4.209751e-05 | 1.27912 | 1075.382 | 11562.74 | 255.3979 | 14.59833 | 269.9962
0.402 | 1.661492 | 1.584124 | 7134.197 | 13.65415 | 55.10419 | 12667.42 | 4.226681e-05 | 1.282584 | 1075.622 | 11591.8 | 256.0396 | 14.5431 | 270.5827
0.403 | 1.661909 | 1.588229 | 7120.081 | 13.65415 | 54.99516 | 12696.67 | 4.227165e-05 | 1.287251 | 1071.492 | 11625.18 | 256.777 | 14.48561 | 271.2626
0.404 | 1.676511 | 1.592334 | 7106.016 | 13.65415 | 54.88652 | 12725.87 | 4.244187e-05 | 1.290741 | 1071.561 | 11654.31 | 257.4205 | 14.42843 | 271.8489
0.405 | 1.691128 | 1.596437 | 7092.245 | 13.65415 | 54.78015 | 12755 | 4.261323e-05 | 1.294214 | 1071.721 | 11683.28 | 258.0603 | 14.37257 | 272.4329
0.406 | 1.691557 | 1.600541 | 7078.391 | 13.65415 | 54.67315 | 12784.08 | 4.261828e-05 | 1.298872 | 1067.665 | 11716.41 | 258.7922 | 14.31647 | 273.1086
0.407 | 1.706156 | 1.604647 | 7064.231 | 13.65415 | 54.56378 | 12813.11 | 4.279042e-05 | 1.302366 | 1067.693 | 11745.42 | 259.4329 | 14.25925 | 273.6921
0.408 | 1.720779 | 1.608752 | 7050.19 | 13.65415 | 54.45532 | 12842.08 | 4.296382e-05 | 1.305849 | 1067.762 | 11774.32 | 260.0712 | 14.20262 | 274.2739
0.409 | 1.721218 | 1.612855 | 7036.642 | 13.65415 | 54.35068 | 12870.98 | 4.296905e-05 | 1.310497 | 1063.792 | 11807.19 | 260.7973 | 14.14809 | 274.9453
0.41 | 1.735812 | 1.616961 | 7022.361 | 13.65415 | 54.24037 | 12899.85 | 4.314313e-05 | 1.313994 | 1063.77 | 11836.08 | 261.4353 | 14.09072 | 275.526
0.411 | 1.736256 | 1.621067 | 7008.276 | 13.65415 | 54.13158 | 12928.65 | 4.314844e-05 | 1.318671 | 1059.638 | 11869.01 | 262.1628 | 14.03425 | 276.197
0.412 | 1.750887 | 1.62517 | 6994.776 | 13.65415 | 54.02731 | 12957.38 | 4.332399e-05 | 1.322128 | 1059.854 | 11897.52 | 262.7925 | 13.98023 | 276.7728
0.413 | 1.751316 | 1.629276 | 6980.634 | 13.65415 | 53.91808 | 12986.07 | 4.332914e-05 | 1.326811 | 1055.698 | 11930.37 | 263.5181 | 13.92376 | 277.4418
0.414 | 1.76594 | 1.633382 | 6966.629 | 13.65415 | 53.8099 | 13014.7 | 4.350564e-05 | 1.330294 | 1055.75 | 11958.95 | 264.1494 | 13.86795 | 278.0173
0.415 | 1.780579 | 1.637486 | 6952.951 | 13.65415 | 53.70425 | 13043.27 | 4.368332e-05 | 1.333758 | 1055.903 | 11987.36 | 264.7769 | 13.81355 | 278.5904
0.416 | 1.781023 | 1.641591 | 6939.085 | 13.65415 | 53.59715 | 13071.78 | 4.368873e-05 | 1.338431 | 1051.826 | 12019.95 | 265.4968 | 13.75851 | 279.2553
0.417 | 1.795648 | 1.645697 | 6924.995 | 13.65415 | 53.48832 | 13100.24 | 4.386729e-05 | 1.341916 | 1051.84 | 12048.4 | 266.1251 | 13.70269 | 279.8278
0.418 | 1.810297 | 1.649803 | 6911.058 | 13.65415 | 53.38067 | 13128.65 | 4.404718e-05 | 1.34539 | 1051.907 | 12076.74 | 266.7511 | 13.64759 | 280.3987
0.419 | 1.810756 | 1.653907 | 6897.535 | 13.65415 | 53.27622 | 13156.98 | 4.405283e-05 | 1.350051 | 1047.929 | 12109.06 | 267.4648 | 13.59423 | 281.0591
0.42 | 1.825383 | 1.658014 | 6883.366 | 13.65415 | 53.16678 | 13185.28 | 4.42335e-05 | 1.353539 | 1047.908 | 12137.38 | 268.0903 | 13.53844 | 281.6288
0.421 | 1.825849 | 1.66212 | 6869.343 | 13.65415 | 53.05847 | 13213.52 | 4.423928e-05 | 1.358225 | 1043.779 | 12169.74 | 268.8052 | 13.48333 | 282.2885
0.422 | 1.840511 | 1.666224 | 6855.981 | 13.65415 | 52.95526 | 13241.68 | 4.442148e-05 | 1.361671 | 1044.004 | 12197.68 | 269.4223 | 13.43093 | 282.8532
0.423 | 1.855134 | 1.67033 | 6841.947 | 13.65415 | 52.84686 | 13269.8 | 4.460424e-05 | 1.36515 | 1044.012 | 12225.79 | 270.0433 | 13.376 | 283.4193
0.424 | 1.855611 | 1.674436 | 6828.084 | 13.65415 | 52.73979 | 13297.87 | 4.461021e-05 | 1.369834 | 1039.925 | 12257.94 | 270.7535 | 13.32185 | 284.0753
0.425 | 1.870271 | 1.678541 | 6814.518 | 13.65415 | 52.635 | 13325.87 | 4.479453e-05 | 1.373288 | 1040.077 | 12285.79 | 271.3686 | 13.26897 | 284.6376
0.426 | 1.870725 | 1.682647 | 6800.741 | 13.65415 | 52.52859 | 13353.82 | 4.480026e-05 | 1.377972 | 1036.008 | 12317.81 | 272.0759 | 13.21537 | 285.2913
0.427 | 1.885362 | 1.686754 | 6786.73 | 13.65415 | 52.42037 | 13381.72 | 4.498539e-05 | 1.38145 | 1036.007 | 12345.72 | 272.6922 | 13.16097 | 285.8532
0.428 | 1.900015 | 1.69086 | 6772.852 | 13.65415 | 52.31318 | 13409.56 | 4.51718e-05 | 1.384918 | 1036.05 | 12373.51 | 273.3061 | 13.1072 | 286.4133
0.429 | 1.90046 | 1.694965 | 6759.348 | 13.65415 | 52.20887 | 13437.34 | 4.517748e-05 | 1.389595 | 1032.052 | 12405.28 | 274.0079 | 13.05499 | 287.0629
0.43 | 1.915067 | 1.699073 | 6745.243 | 13.65415 | 52.09993 | 13465.07 | 4.536443e-05 | 1.393079 | 1032.002 | 12433.07 | 274.6217 | 13.00056 | 287.6223
0.431 | 1.915491 | 1.70318 | 6731.278 | 13.65415 | 51.99206 | 13492.75 | 4.536987e-05 | 1.397783 | 1027.857 | 12464.89 | 275.3245 | 12.94678 | 288.2713
0.432 | 1.930102 | 1.707285 | 6717.955 | 13.65415 | 51.88916 | 13520.35 | 4.555798e-05 | 1.401229 | 1028.037 | 12492.32 | 275.9303 | 12.89558 | 288.8259
0.433 | 1.944655 | 1.711392 | 6703.964 | 13.65415 | 51.78109 | 13547.92 | 4.574644e-05 | 1.40471 | 1027.994 | 12519.92 | 276.54 | 12.84193 | 289.3819
0.434 | 1.945045 | 1.715499 | 6690.131 | 13.65415 | 51.67425 | 13575.42 | 4.575151e-05 | 1.409415 | 1023.87 | 12551.55 | 277.2386 | 12.78899 | 290.0276
0.435 | 1.95959 | 1.719605 | 6676.587 | 13.65415 | 51.56963 | 13602.86 | 4.594099e-05 | 1.412876 | 1023.952 | 12578.91 | 277.843 | 12.73726 | 290.5802
0.436 | 1.959926 | 1.723711 | 6662.847 | 13.65415 | 51.46351 | 13630.25 | 4.594539e-05 | 1.417584 | 1019.839 | 12610.41 | 278.5387 | 12.68488 | 291.2236
0.437 | 1.974419 | 1.727819 | 6648.879 | 13.65415 | 51.35562 | 13657.59 | 4.613531e-05 | 1.421071 | 1019.765 | 12637.82 | 279.1443 | 12.63176 | 291.776
0.438 | 1.988945 | 1.731927 | 6635.049 | 13.65415 | 51.24879 | 13684.88 | 4.632679e-05 | 1.424546 | 1019.742 | 12665.13 | 279.7475 | 12.57926 | 292.3267
0.439 | 1.989223 | 1.736032 | 6621.602 | 13.65415 | 51.14493 | 13712.08 | 4.633046e-05 | 1.42925 | 1015.694 | 12696.39 | 280.4379 | 12.52832 | 292.9662
0.44 | 2.003694 | 1.740141 | 6607.574 | 13.65415 | 51.03658 | 13739.26 | 4.652235e-05 | 1.432741 | 1015.584 | 12723.68 | 281.0407 | 12.4753 | 293.5159
0.441 | 2.003958 | 1.744249 | 6593.69 | 13.65415 | 50.92934 | 13766.38 | 4.652585e-05 | 1.437472 | 1011.396 | 12754.98 | 281.7321 | 12.42293 | 294.155
0.442 | 2.018444 | 1.748354 | 6580.459 | 13.65415 | 50.82714 | 13793.42 | 4.671908e-05 | 1.440921 | 1011.525 | 12781.89 | 282.3265 | 12.37312 | 294.6996
0.443 | 2.032864 | 1.752462 | 6566.583 | 13.65415 | 50.71997 | 13820.42 | 4.691255e-05 | 1.444407 | 1011.435 | 12808.99 | 282.9249 | 12.32099 | 295.2459
0.444 | 2.033132 | 1.756569 | 6552.859 | 13.65415 | 50.61396 | 13847.36 | 4.691615e-05 | 1.449134 | 1007.289 | 12840.08 | 283.6116 | 12.26955 | 295.8811
0.445 | 2.047607 | 1.760676 | 6539.427 | 13.65415 | 50.51022 | 13874.25 | 4.711152e-05 | 1.452594 | 1007.341 | 12866.91 | 284.2043 | 12.2193 | 296.4236
0.446 | 2.047848 | 1.764783 | 6525.838 | 13.65415 | 50.40525 | 13901.08 | 4.711477e-05 | 1.45732 | 1003.228 | 12897.85 | 284.8877 | 12.16857 | 297.0563
0.447 | 2.062305 | 1.768891 | 6512.008 | 13.65415 | 50.29843 | 13927.86 | 4.731106e-05 | 1.460801 | 1003.142 | 12924.72 | 285.4811 | 12.11704 | 297.5982
0.448 | 2.076799 | 1.772999 | 6498.3 | 13.65415 | 50.19255 | 13954.58 | 4.7509e-05 | 1.464271 | 1003.103 | 12951.48 | 286.0723 | 12.06608 | 298.1383
0.449 | 2.077064 | 1.777105 | 6485.013 | 13.65415 | 50.08992 | 13981.24 | 4.751263e-05 | 1.468985 | 999.0811 | 12982.16 | 286.7498 | 12.01679 | 298.7666
0.45 | 2.091547 | 1.781214 | 6471.126 | 13.65415 | 49.98266 | 14007.85 | 4.77116e-05 | 1.472466 | 998.973 | 13008.88 | 287.3402 | 11.96538 | 299.3056
0.451 | 2.091843 | 1.785322 | 6457.44 | 13.65415 | 49.87695 | 14034.41 | 4.771569e-05 | 1.477201 | 994.837 | 13039.57 | 288.0181 | 11.91482 | 299.9329
0.452 | 2.106348 | 1.789428 | 6444.318 | 13.65415 | 49.7756 | 14060.9 | 4.791616e-05 | 1.480641 | 994.9608 | 13065.94 | 288.6004 | 11.86645 | 300.4669
0.453 | 2.120832 | 1.793536 | 6430.633 | 13.65415 | 49.6699 | 14087.34 | 4.811755e-05 | 1.48411 | 994.9034 | 13092.44 | 289.1858 | 11.8161 | 301.0019
0.454 | 2.121172 | 1.797644 | 6417.03 | 13.65415 | 49.56483 | 14113.73 | 4.812229e-05 | 1.488842 | 990.7963 | 13122.94 | 289.8594 | 11.76617 | 301.6256
0.455 | 2.135714 | 1.801751 | 6403.671 | 13.65415 | 49.46164 | 14140.06 | 4.83257e-05 | 1.492289 | 990.846 | 13149.21 | 290.4398 | 11.71723 | 302.157
0.456 | 2.136029 | 1.805858 | 6390.242 | 13.65415 | 49.35792 | 14166.33 | 4.833012e-05 | 1.497017 | 986.7848 | 13179.55 | 291.1098 | 11.66814 | 302.778
0.457 | 2.150571 | 1.809967 | 6376.522 | 13.65415 | 49.25194 | 14192.56 | 4.853477e-05 | 1.500484 | 986.7127 | 13205.85 | 291.6908 | 11.61809 | 303.3089
0.458 | 2.165141 | 1.814076 | 6362.891 | 13.65415 | 49.14666 | 14218.73 | 4.874104e-05 | 1.503942 | 986.6741 | 13232.06 | 292.2697 | 11.56847 | 303.8382
0.459 | 2.165499 | 1.818182 | 6349.749 | 13.65415 | 49.04515 | 14244.83 | 4.874612e-05 | 1.508656 | 982.705 | 13262.13 | 292.9339 | 11.52073 | 304.4546
0.46 | 2.180078 | 1.822292 | 6335.957 | 13.65415 | 48.93862 | 14270.9 | 4.895379e-05 | 1.512123 | 982.6091 | 13288.29 | 293.5118 | 11.47074 | 304.9825
0.461 | 2.180439 | 1.8264 | 6322.404 | 13.65415 | 48.83394 | 14296.9 | 4.895895e-05 | 1.516862 | 978.5131 | 13318.39 | 294.1766 | 11.42172 | 305.5983
0.462 | 2.195048 | 1.830507 | 6309.36 | 13.65415 | 48.73319 | 14322.84 | 4.916833e-05 | 1.520286 | 978.647 | 13344.19 | 294.7466 | 11.37463 | 306.1212
0.463 | 2.195421 | 1.834615 | 6295.821 | 13.65415 | 48.62861 | 14348.73 | 4.917369e-05 | 1.525026 | 974.5577 | 13374.17 | 295.4088 | 11.32587 | 306.7346
0.464 | 2.210027 | 1.838724 | 6282.302 | 13.65415 | 48.52419 | 14374.57 | 4.938432e-05 | 1.528477 | 974.5334 | 13400.04 | 295.9801 | 11.27728 | 307.2574
0.465 | 2.22465 | 1.842832 | 6268.995 | 13.65415 | 48.42141 | 14400.35 | 4.959648e-05 | 1.531912 | 974.5782 | 13425.78 | 296.5485 | 11.22956 | 307.7781
0.466 | 2.225067 | 1.84694 | 6255.698 | 13.65415 | 48.31871 | 14426.08 | 4.960255e-05 | 1.536641 | 970.5672 | 13455.51 | 297.2054 | 11.18197 | 308.3873
0.467 | 2.239677 | 1.851049 | 6242.078 | 13.65415 | 48.21351 | 14451.76 | 4.981585e-05 | 1.540095 | 970.5008 | 13481.26 | 297.774 | 11.13333 | 308.9073
0.468 | 2.254328 | 1.855158 | 6228.53 | 13.65415 | 48.10886 | 14477.38 | 5.003103e-05 | 1.543538 | 970.4665 | 13506.91 | 298.3407 | 11.08506 | 309.4257
0.469 | 2.254774 | 1.859265 | 6215.58 | 13.65415 | 48.00884 | 14502.93 | 5.003759e-05 | 1.548252 | 966.562 | 13536.37 | 298.9913 | 11.03901 | 310.0303
0.47 | 2.269411 | 1.863375 | 6201.919 | 13.65415 | 47.90332 | 14528.45 | 5.025393e-05 | 1.551704 | 966.4785 | 13561.97 | 299.5568 | 10.99054 | 310.5474
0.471 | 2.269861 | 1.867483 | 6188.598 | 13.65415 | 47.80043 | 14553.9 | 5.02606e-05 | 1.55644 | 962.4589 | 13591.44 | 300.2077 | 10.94338 | 311.1511
0.472 | 2.284519 | 1.87159 | 6175.671 | 13.65415 | 47.70058 | 14579.29 | 5.047861e-05 | 1.559851 | 962.5995 | 13616.69 | 300.7655 | 10.89771 | 311.6632
0.473 | 2.284955 | 1.875699 | 6162.373 | 13.65415 | 47.59787 | 14604.64 | 5.048511e-05 | 1.564591 | 958.5821 | 13646.06 | 301.4141 | 10.85083 | 312.2649
0.474 | 2.299622 | 1.879808 | 6148.994 | 13.65415 | 47.49453 | 14629.93 | 5.070464e-05 | 1.568025 | 958.5744 | 13671.36 | 301.9729 | 10.80376 | 312.7767
0.475 | 2.314307 | 1.883916 | 6135.776 | 13.65415 | 47.39243 | 14655.17 | 5.092577e-05 | 1.571447 | 958.6203 | 13696.54 | 302.5293 | 10.75736 | 313.2866
0.476 | 2.314765 | 1.888024 | 6122.708 | 13.65415 | 47.2915 | 14680.34 | 5.093269e-05 | 1.576178 | 954.6709 | 13725.67 | 303.1727 | 10.71159 | 313.8843
0.477 | 2.32944 | 1.892134 | 6109.205 | 13.65415 | 47.1872 | 14705.48 | 5.115509e-05 | 1.579617 | 954.615 | 13750.87 | 303.7291 | 10.6644 | 314.3935
0.478 | 2.344142 | 1.896244 | 6095.754 | 13.65415 | 47.08331 | 14730.56 | 5.137926e-05 | 1.583049 | 954.5808 | 13775.98 | 304.2839 | 10.61749 | 314.9014
0.479 | 2.344639 | 1.900351 | 6082.989 | 13.65415 | 46.98471 | 14755.57 | 5.138686e-05 | 1.587765 | 950.7277 | 13804.84 | 304.9214 | 10.57306 | 315.4944
0.48 | 2.359303 | 1.904461 | 6069.579 | 13.65415 | 46.88113 | 14780.54 | 5.16119e-05 | 1.591198 | 950.6858 | 13829.86 | 305.4739 | 10.5265 | 316.0004
0.481 | 2.359812 | 1.90857 | 6056.386 | 13.65415 | 46.77923 | 14805.46 | 5.161974e-05 | 1.595941 | 946.7011 | 13858.76 | 306.1122 | 10.48079 | 316.593
0.482 | 2.374512 | 1.912677 | 6043.495 | 13.65415 | 46.67966 | 14830.3 | 5.184677e-05 | 1.599341 | 946.8213 | 13883.48 | 306.6584 | 10.43622 | 317.0946
0.483 | 2.37499 | 1.916786 | 6030.426 | 13.65415 | 46.57872 | 14855.11 | 5.185417e-05 | 1.604083 | 942.8654 | 13912.24 | 307.2937 | 10.39113 | 317.6848
0.484 | 2.389697 | 1.920896 | 6017.129 | 13.65415 | 46.47601 | 14879.87 | 5.208276e-05 | 1.607507 | 942.8501 | 13937.02 | 307.8408 | 10.34536 | 318.1862
0.485 | 2.404422 | 1.925005 | 6003.906 | 13.65415 | 46.37388 | 14904.57 | 5.231307e-05 | 1.610922 | 942.8617 | 13961.7 | 308.3861 | 10.29994 | 318.686
0.486 | 2.404935 | 1.929113 | 5991.109 | 13.65415 | 46.27503 | 14929.2 | 5.232112e-05 | 1.615651 | 938.9911 | 13990.21 | 309.0158 | 10.25608 | 319.2719
0.487 | 2.419628 | 1.933224 | 5977.695 | 13.65415 | 46.17142 | 14953.8 | 5.25524e-05 | 1.619082 | 938.9231612 | 14014.88 | 309.5607 | 10.2102 | 319.7709
0.488 | 2.420133 | 1.937333 | 5964.532 | 13.65415 | 46.06975 | 14978.34 | 5.256038e-05 | 1.623835 | 934.9346 | 14043.41 | 310.1907 | 10.16529 | 320.356
0.489 | 2.434869 | 1.941441 | 5951.842 | 13.65415 | 45.97174 | 15002.82 | 5.279384e-05 | 1.62722 | 935.0957 | 14067.72 | 310.7278 | 10.12208 | 320.8499
0.49 | 2.435356 | 1.94555 | 5938.731 | 13.65415 | 45.87047 | 15027.25 | 5.280159e-05 | 1.631976 | 931.1171 | 14096.13 | 311.3553 | 10.07753 | 321.4328
0.491 | 2.450088 | 1.94966 | 5925.615 | 13.65415 | 45.76916 | 15051.63 | 5.30365e-05 | 1.635386 | 931.1331 | 14120.49 | 311.8935 | 10.03307 | 321.9265
0.492 | 2.46483 | 1.953769 | 5912.683 | 13.65415 | 45.66928 | 15075.95 | 5.327306e-05 | 1.638782 | 931.2083 | 14144.74 | 312.429 | 9.989322 | 322.4183
0.493 | 2.465353 | 1.957877 | 5899.85 | 13.65415 | 45.57015 | 15100.21 | 5.328148e-05 | 1.643524 | 927.317 | 14172.89 | 313.0509 | 9.946007 | 322.9969
0.494 | 2.480056 | 1.961988 | 5886.622 | 13.65415 | 45.46798 | 15124.44 | 5.351896e-05 | 1.646942 | 927.278 | 14197.16 | 313.5869 | 9.901458 | 323.4883
0.495 | 2.494815 | 1.966098 | 5873.454 | 13.65415 | 45.36627 | 15148.61 | 5.375883e-05 | 1.650348 | 927.2716 | 14221.33 | 314.1208 | 9.857209 | 323.978
0.496 | 2.49533 | 1.970205 | 5860.95 | 13.65415 | 45.26969 | 15172.7 | 5.376724e-05 | 1.655078 | 923.4722 | 14249.23 | 314.737 | 9.815284 | 324.5523
0.497 | 2.510052 | 1.974316 | 5847.844 | 13.65415 | 45.16846 | 15196.77 | 5.400809e-05 | 1.658485 | 923.4648 | 14273.3 | 315.2688 | 9.771436 | 325.0402
0.498 | 2.510574 | 1.978425 | 5834.925 | 13.65415 | 45.06868 | 15220.77 | 5.401666e-05 | 1.663242 | 919.5351 | 14301.24 | 315.8857 | 9.72831 | 325.614
0.499 | 2.525318 | 1.982533 | 5822.287 | 13.65415 | 44.97106 | 15244.72 | 5.425945e-05 | 1.666619 | 919.6713 | 14325.04 | 316.4116 | 9.686214 | 326.0978
0.5 | 2.52583 | 1.986642 | 5809.526 | 13.65415 | 44.8725 | 15268.61 | 5.426792e-05 | 1.671371 | 915.7872 | 14352.83 | 317.0252 | 9.643801 | 326.669

## Donnée force-ouverture
Load | COD | Load | COD | Load | COD
(N) | (mm) | (N) | (mm) | (N) | (mm)
--------- | ----------- | --------- | ----------- | --------- | ----------
501.414 | 0.000364071 | 525.511 | 0.000728141 | 531.236 | 0.00182035
512.303 | 0.000364071 | 585.593 | 0.00291257 | 591.627 | 0.00400478
538.907 | 0.00218442 | 646.578 | 0.00691734 | 651.295 | 0.00800956
588.826 | 0.00364071 | 708.471 | 0.00691734 | 713.531 | 0.00910177
654.667 | 0.00509699 | 771.334 | 0.00946584 | 778.65 | 0.0116503
726.421 | 0.00837363 | 838.253 | 0.0131065 | 844.329 | 0.0134706
801.838 | 0.0116503 | 907.194 | 0.015655 | 914.031 | 0.0167473
888.978 | 0.0145628 | 972.065 | 0.0178395 | 975.861 | 0.0174754
981.121 | 0.0160191 | 1038.54 | 0.0196598 | 1039.13 | 0.020388
1061.12 | 0.0174754 | 1100.09 | 0.0229365 | 1103.09 | 0.0233005
1133.21 | 0.0236646 | 1164.76 | 0.0229365 | 1168.67 | 0.0262131
1201.09 | 0.0251209 | 1226.08 | 0.0254849 | 1227.63 | 0.0269412
1263.05 | 0.0247568 | 1290.03 | 0.0283975 | 1290.98 | 0.0291257
1322.81 | 0.0283975 | 1352.24 | 0.0298538 | 1354.02 | 0.0320382
1383.3 | 0.0280334 | 1416.35 | 0.0313101 | 1417.4 | 0.0331304
1444.39 | 0.0302179 | 1478.77 | 0.0316742 | 1479.46 | 0.0353149
1504.76 | 0.0316742 | 1540.62 | 0.0378634 | 1541.63 | 0.0378634
1563.76 | 0.0342226 | 1601.74 | 0.0378634 | 1603.47 | 0.0422322
1625.2 | 0.0364071 | 1666.61 | 0.0389556 | 1668.7 | 0.0404118
1687.85 | 0.0371352 | 1728.19 | 0.0422322 | 1729.61 | 0.0436885
1748.96 | 0.0400478 | 1792.39 | 0.0440526 | 1793.4 | 0.046237
1811.02 | 0.0415041 | 1854.16 | 0.046601 | 1855.08 | 0.0476933
1873.68 | 0.0415041 | 1918.1 | 0.0487855 | 1917.32 | 0.0484214
1923.14 | 0.0436885 | 1979.72 | 0.0495136 | 1980.88 | 0.051334
1947.13 | 0.0436885 | 1989.51 | 0.0487855 | 2044.93 | 0.0527903
1964.75 | 0.0429603 | 1984.73 | 0.0502418 | 2103.63 | 0.0557028
1974.1 | 0.0458729 | 1991.54 | 0.0506058 | 2166.3 | 0.0575232
1979.22 | 0.0458729 | 1986.67 | 0.0487855 | 2231.73 | 0.0597076
1987.18 | 0.046237 | 1991.32 | 0.0495136 | 2293.47 | 0.0607998
1992.46 | 0.0458729 | 1986.12 | 0.0491495 | 2356.94 | 0.0629842
2011.15 | 0.046601 | 1991.28 | 0.0509699 | 2417.75 | 0.0655327
2020.24 | 0.0444166 | 1984.91 | 0.0506058 | 2480.99 | 0.0666249
2025 | 0.0473292 | 1989.7 | 0.0491495 | 2542.72 | 0.0684453
2020.79 | 0.0469651 | 1984.37 | 0.0509699 | 2606.94 | 0.0702656
2014.59 | 0.0469651 | 1989.51 | 0.0491495 | 2669.02 | 0.0731782
2006.17 | 0.0458729 | 1983.7 | 0.051334 | 2731.16 | 0.0739064
1999.7 | 0.0455088 | 1989.31 | 0.0502418 | 2792.3 | 0.0768189
2004.53 | 0.0455088 | 1984.46 | 0.0495136 | 2857.02 | 0.0779111
1998.55 | 0.0447807 | 1979.63 | 0.0506058 | 2918.23 | 0.0804596
2004.75 | 0.0458729 | 1984.71 | 0.0487855 | 2949.19 | 0.0811878
1996.88 | 0.0469651 | 1979.58 | 0.0502418 | 2938.82 | 0.0830081
1989.3 | 0.0458729 | 1984.23 | 0.0498777 | 2928.45 | 0.0815518
1982.66 | 0.046237 | 1979.73 | 0.0447807 | 2918.59 | 0.0811878
1992.65 | 0.0447807 | 1984.44 | 0.0506058 | 2928.14 | 0.0830081
1961.24 | 0.0429603 | 1979.95 | 0.0498777 | 2918.66 | 0.0811878
1951.51 | 0.0429603 | 1984.73 | 0.0502418 | 2908.1 | 0.0815518
1946.41 | 0.0444166 | 1978.98 | 0.051334 | 2920.39 | 0.0811878
1939.41 | 0.0444166 | 1983.68 | 0.0506058 | 2908.53 | 0.0811878
1934.94 | 0.0433244 | 1978.13 | 0.0491495 | 2919.99 | 0.08228
1929.39 | 0.0425963 | 1983.26 | 0.051334 | 2909.49 | 0.0811878
1924.03 | 0.0436885 | 1978.42 | 0.0491495 | 2899.77 | 0.0808237
1929.16 | 0.0440526 | 1983.09 | 0.0506058 | 2838.53 | 0.0811878
1921.96 | 0.0436885 | 1977.53 | 0.0506058 | 2764.26 | 0.0833722
1916.97 | 0.0422322 | 1983.04 | 0.051334 | 2690.81 | 0.0768189
1911.78 | 0.0422322 | 1978.9 | 0.051334 | 2620.68 | 0.0728141
1916.03 | 0.0436885 | 1973.97 | 0.0495136 | 2546.66 | 0.0709938
1911.31 | 0.0433244 | 1979.23 | 0.0495136 | 2475.48 | 0.0691734
1904.78 | 0.0429603 | 1972.8 | 0.051334 | 2401.72 | 0.0673531
1909.36 | 0.0422322 | 1977.15 | 0.0502418 | 2327.15 | 0.0640764
1904.61 | 0.0429603 | 1970.84 | 0.0498777 | 2256.11 | 0.0637124
1898.74 | 0.0440526 | 1975.96 | 0.0495136 | 2184.6 | 0.0611639
1893.19 | 0.0407759 | 1969.6 | 0.0502418 | 2112.18 | 0.0589795
1899.94 | 0.0444166 | 1975.9 | 0.0498777 | 2038.29 | 0.0557028
1893.86 | 0.0436885 | 1970.66 | 0.0509699 | 1967.73 | 0.0520621
1898.33 | 0.0407759 | 1975.66 | 0.0509699 | 1894.25 | 0.051334
1892.73 | 0.0440526 | 1970.08 | 0.0476933 | 1823.62 | 0.0484214
1897.78 | 0.0429603 | 1976.8 | 0.0506058 | 1753.94 | 0.046237
1892.93 | 0.0418681 | 1970.3 | 0.0495136 | 1678.94 | 0.0447807
1897.31 | 0.0415041 | 1975.23 | 0.0502418 | 1605.49 | 0.0400478
1890.95 | 0.0436885 | 1969.1 | 0.0498777 | 1532.73 | 0.0382274
1895.27 | 0.0425963 | 1964.38 | 0.0502418 | 1460.5 | 0.0371352
1890.54 | 0.0447807 | 1970.69 | 0.0506058 | 1500.71 | 0.0367711
1895.91 | 0.0429603 | 1965.5 | 0.051334 | 1572.52 | 0.0407759
1889.66 | 0.0425963 | 1970.32 | 0.0491495 | 1645.34 | 0.0436885
1894.09 | 0.0422322 | 1965.25 | 0.0495136 | 1717.48 | 0.046237
1889.42 | 0.0418681 | 1970.33 | 0.0502418 | 1790.37 | 0.0495136
1884.45 | 0.0436885 | 1964.66 | 0.0480573 | 1861.43 | 0.0502418
1890.27 | 0.0429603 | 1969 | 0.0506058 | 1935.4 | 0.0527903
1885.81 | 0.0407759 | 1964.71 | 0.0491495 | 2009.39 | 0.0527903
1890.14 | 0.0407759 | 1969.2 | 0.0498777 | 2084.78 | 0.0582513
1885.37 | 0.0429603 | 1962.24 | 0.0491495 | 2156.15 | 0.0604357
1890.16 | 0.0425963 | 1969.31 | 0.0484214 | 2229.76 | 0.0615279
1885.76 | 0.0425963 | 1964.14 | 0.0484214 | 2301.72 | 0.0648046
1880.43 | 0.0440526 | 1970.43 | 0.0498777 | 2375.49 | 0.0666249
1874.32 | 0.0422322 | 1965.43 | 0.0498777 | 2447.66 | 0.0666249
1879.43 | 0.0425963 | 1934.41 | 0.0484214 | 2521.01 | 0.0717219
1884.69 | 0.0433244 | 1883.43 | 0.046237 | 2595.33 | 0.0702656
1879.71 | 0.0418681 | 1835.18 | 0.0447807 | 2666.87 | 0.0757267
1884.84 | 0.0415041 | 1785.1 | 0.0422322 | 2740.52 | 0.0779111
1879.42 | 0.0440526 | 1737.94 | 0.0422322 | 2816.03 | 0.0811878
1885.07 | 0.0422322 | 1688.69 | 0.04114 | 2886.23 | 0.0826441
1880.93 | 0.0418681 | 1640.44 | 0.0389556 | 2844.06 | 0.0808237
1873.6 | 0.0422322 | 1588.79 | 0.0389556 | 2772.39 | 0.0775471
1879 | 0.0444166 | 1540.67 | 0.036043 | 2700.38 | 0.0746345
1884.13 | 0.0422322 | 1489.27 | 0.0338586 | 2627.06 | 0.0731782
1879.89 | 0.0429603 | 1443.34 | 0.0324023 | 2553.98 | 0.0724501
1884.67 | 0.0404118 | 1392.95 | 0.0316742 | 2481.94 | 0.0684453
1879.36 | 0.0436885 | 1341.89 | 0.0305819 | 2408.85 | 0.0673531
1884.51 | 0.0407759 | 1293.11 | 0.0276694 | 2334.67 | 0.0640764
1878.6 | 0.0440526 | 1241.99 | 0.0262131 | 2263.08 | 0.0633483
1884.6 | 0.0404118 | 1195.86 | 0.0247568 | 2188.27 | 0.0600717
1877.48 | 0.0444166 | 1145.54 | 0.0247568 | 2117.25 | 0.0586154
1882.25 | 0.0418681 | 1097.45 | 0.020752 | 2044.08 | 0.056795
1877.96 | 0.0429603 | 1048.11 | 0.0254849 | 1973.79 | 0.0546106
1882.21 | 0.0415041 | 999.849 | 0.0189317 | 1901.54 | 0.0524262
1877.99 | 0.0422322 | 1012.15 | 0.0200239 | 1825.76 | 0.0491495
1882.18 | 0.0425963 | 1060.33 | 0.0192957 | 1756.5 | 0.046237
1876.93 | 0.0407759 | 1109.19 | 0.0229365 | 1681.07 | 0.0458729
1871.55 | 0.0404118 | 1157.44 | 0.0225724 | 1607.34 | 0.0436885
1865.95 | 0.0407759 | 1209.63 | 0.0262131 | 1533.62 | 0.0396837
1873.27 | 0.0407759 | 1258.79 | 0.025849 | 1464.19 | 0.0382274
1865.58 | 0.0407759 | 1308.67 | 0.0287616 | 1501.18 | 0.0385915
1872.04 | 0.0429603 | 1355.93 | 0.0298538 | 1576.38 | 0.0418681
1878.6 | 0.0407759 | 1405.2 | 0.030946 | 1646.58 | 0.0429603
1873.22 | 0.0418681 | 1456.06 | 0.0320382 | 1720.44 | 0.0451448
1878.61 | 0.0455088 | 1504.89 | 0.0353149 | 1795.79 | 0.0484214
1873.63 | 0.0415041 | 1557.04 | 0.036043 | 1867.94 | 0.0502418
1880.42 | 0.0433244 | 1604.22 | 0.0378634 | 1940.94 | 0.0506058
1873.51 | 0.0404118 | 1653.61 | 0.0396837 | 2012.14 | 0.0553387
1880.41 | 0.0400478 | 1704.03 | 0.0407759 | 2087.57 | 0.0578872
1873.37 | 0.0433244 | 1752.92 | 0.0425963 | 2158.43 | 0.0611639
1868.9 | 0.0429603 | 1802.36 | 0.0444166 | 2233.67 | 0.0640764
1873.11 | 0.0429603 | 1851.64 | 0.0469651 | 2304.36 | 0.0644405
1868.89 | 0.0422322 | 1899.77 | 0.0491495 | 2377.82 | 0.066989
1873.31 | 0.0444166 | 1951.94 | 0.0491495 | 2451.5 | 0.0695375
1866.31 | 0.0429603 | 1934.48 | 0.0473292 | 2522.3 | 0.0688094
1872.67 | 0.0407759 | 1883.98 | 0.0476933 | 2597.11 | 0.0713579
1867.92 | 0.0418681 | 1834.97 | 0.0469651 | 2669.08 | 0.0742704
1874.54 | 0.0429603 | 1785.97 | 0.0447807 | 2741.72 | 0.077183
1869.35 | 0.0422322 | 1736.21 | 0.0422322 | 2815.15 | 0.0790033
1874.45 | 0.0429603 | 1690.11 | 0.0422322 | 2886.42 | 0.0826441
1879.36 | 0.0422322 | 1639.25 | 0.0404118 | 2844.66 | 0.0782752
1873.94 | 0.0444166 | 1588.03 | 0.0382274 | 2775.22 | 0.0779111
1878.18 | 0.0415041 | 1539.89 | 0.0342226 | 2701.03 | 0.0749986
1873.8 | 0.0415041 | 1491.31 | 0.0345867 | 2628.11 | 0.072086
1878.28 | 0.0440526 | 1441.41 | 0.0324023 | 2554.19 | 0.0702656
1873.6 | 0.0407759 | 1392.6 | 0.0320382 | 2482.75 | 0.0702656
1879.54 | 0.0415041 | 1342.26 | 0.0294897 | 2408.14 | 0.0666249
1874.78 | 0.0418681 | 1294.68 | 0.0233005 | 2332.25 | 0.0644405
1879.14 | 0.0433244 | 1246.1 | 0.0269412 | 2263.05 | 0.0626202
1874.38 | 0.0429603 | 1195.17 | 0.0243927 | 2190.07 | 0.0611639
1869.74 | 0.0422322 | 1145.08 | 0.0214802 | 2118.99 | 0.0586154
1874.91 | 0.0418681 | 1097.73 | 0.0225724 | 2044.75 | 0.056795
1869.67 | 0.0429603 | 1047.75 | 0.0200239 | 1971.82 | 0.051698
1864.94 | 0.0418681 | 1001.47 | 0.0189317 | 1898.5 | 0.0520621
1869.18 | 0.0429603 | 1009.44 | 0.0171113 | 1825.47 | 0.0480573
1861.9 | 0.0393196 | 1057.33 | 0.020752 | 1753.65 | 0.046601
1871.64 | 0.0422322 | 1106.17 | 0.0218442 | 1680.55 | 0.0451448
1866.15 | 0.0429603 | 1156.91 | 0.0240287 | 1605.98 | 0.0440526
1872.25 | 0.0407759 | 1206.47 | 0.025849 | 1536.08 | 0.04114
1867.09 | 0.0418681 | 1256.63 | 0.0262131 | 1461.99 | 0.0353149
1860.19 | 0.0415041 | 1306.68 | 0.0294897 | 1503.76 | 0.0378634
1865.49 | 0.0425963 | 1357 | 0.0302179 | 1574.58 | 0.0404118
1870.68 | 0.0422322 | 1404.87 | 0.0305819 | 1649.53 | 0.0447807
1862.54 | 0.0422322 | 1454.87 | 0.0342226 | 1721.47 | 0.046237
1870.12 | 0.0418681 | 1504.35 | 0.0371352 | 1794.98 | 0.0476933
1864.23 | 0.0422322 | 1552.7 | 0.0367711 | 1868.36 | 0.0498777
1859.13 | 0.0404118 | 1602.52 | 0.0389556 | 1939.29 | 0.0542465
1866.45 | 0.0429603 | 1653.14 | 0.0389556 | 2015.01 | 0.0553387
1871.59 | 0.0418681 | 1703.07 | 0.0415041 | 2088.77 | 0.0575232
1864.47 | 0.0444166 | 1752.64 | 0.0418681 | 2160.69 | 0.0597076
1869.22 | 0.0433244 | 1801.89 | 0.0451448 | 2231.85 | 0.0615279
1864.96 | 0.0425963 | 1849.76 | 0.0447807 | 2306.02 | 0.0644405
1869.55 | 0.0422322 | 1899.17 | 0.0480573 | 2378.23 | 0.0651687
1864.88 | 0.0418681 | 1948.43 | 0.0491495 | 2450.15 | 0.0691734
1869.32 | 0.0422322 | 1934.76 | 0.0484214 | 2524 | 0.0706297
1864.63 | 0.0429603 | 1886.84 | 0.0469651 | 2597.65 | 0.0717219
1870.35 | 0.0425963 | 1835.99 | 0.0458729 | 2670.86 | 0.0749986
1865.68 | 0.0429603 | 1789.11 | 0.0422322 | 2743.23 | 0.0768189
1873.21 | 0.0444166 | 1736.99 | 0.0422322 | 2813.74 | 0.0797315
1866.16 | 0.0418681 | 1690.66 | 0.0396837 | 2889.36 | 0.0804596
1835.42 | 0.0418681 | 1638.14 | 0.0385915 | 2959.18 | 0.0841003
1788.54 | 0.0422322 | 1589.3 | 0.0378634 | 3012.49 | 0.0841003
1741.61 | 0.0385915 | 1541.22 | 0.036043 | 3070.14 | 0.0855566
1695.43 | 0.0371352 | 1492.72 | 0.0334945 | 3123.51 | 0.087741
1649.93 | 0.0349508 | 1440.61 | 0.0331304 | 3178.31 | 0.0895614
1601.45 | 0.0345867 | 1391.11 | 0.0313101 | 3233.6 | 0.0921099
1554.32 | 0.0331304 | 1342.85 | 0.0294897 | 3284.03 | 0.0910177
1508.77 | 0.0320382 | 1295.48 | 0.0291257 | 3340.57 | 0.0935662
1463.85 | 0.030946 | 1248.53 | 0.0262131 | 3384.64 | 0.0972069
1413.2 | 0.0294897 | 1196.3 | 0.0222083 | 3434.21 | 0.0986632
1368.69 | 0.0287616 | 1146.83 | 0.0251209 | 3490.24 | 0.100119
1321.1 | 0.025849 | 1099.18 | 0.0222083 | 3538.37 | 0.100484
1276.2 | 0.025849 | 1050.9 | 0.0189317 | 3592.58 | 0.102304
1228.8 | 0.0243927 | 998.568 | 0.0167473 | 3644.94 | 0.103032
1182.48 | 0.0229365 | 1008.05 | 0.0200239 | 3701.11 | 0.107037
1137.03 | 0.0214802 | 1055.77 | 0.0192957 | 3754.38 | 0.107765
1089.62 | 0.0189317 | 1105.18 | 0.0236646 | 3812.53 | 0.109221
1042.33 | 0.020752 | 1155.1 | 0.0243927 | 3863.38 | 0.112134
997.823 | 0.0160191 | 1204.75 | 0.025849 | 3903.78 | 0.11177
951.105 | 0.0167473 | 1254.63 | 0.0276694 | 3957.22 | 0.115046
953.873 | 0.015291 | 1303.8 | 0.0283975 | 4006.42 | 0.116867
999.298 | 0.0163832 | 1352.7 | 0.0302179 | 4064.64 | 0.117959
1047.92 | 0.0214802 | 1405.1 | 0.0305819 | 4112.49 | 0.117959
1095.92 | 0.0196598 | 1451.39 | 0.0338586 | 4167.24 | 0.120871
1139.59 | 0.0225724 | 1503.5 | 0.0345867 | 4214.48 | 0.12342
1190.42 | 0.0243927 | 1552.01 | 0.0364071 | 4267.53 | 0.123784
1234.94 | 0.0243927 | 1603.5 | 0.0378634 | 4315.03 | 0.124876
1281.13 | 0.0262131 | 1650.92 | 0.0385915 | 4371.18 | 0.126333
1327.69 | 0.0269412 | 1701.45 | 0.0422322 | 4422.83 | 0.129973
1374.88 | 0.0294897 | 1751.88 | 0.0436885 | 4472 | 0.128517
1420.55 | 0.0302179 | 1800.47 | 0.0455088 | 4525.17 | 0.13143
1468.6 | 0.030946 | 1848.48 | 0.0447807 | 4566.8 | 0.13325
1515.92 | 0.0327664 | 1898.3 | 0.0473292 | 4616.5 | 0.136891
1566.4 | 0.0345867 | 1949.86 | 0.0498777 | 4665.44 | 0.137619
1613.71 | 0.0349508 | 2013.82 | 0.0502418 | 4717.64 | 0.139803
1660.11 | 0.0382274 | 2062.58 | 0.051698 | 4765.52 | 0.140531
1702.27 | 0.0371352 | 2121.69 | 0.0538825 | 4819.54 | 0.142716
1754.52 | 0.0385915 | 2172.22 | 0.056795 | 4865.44 | 0.145628
1802.49 | 0.0404118 | 2224.82 | 0.0589795 | 4921.78 | 0.145628
1848.62 | 0.0407759 | 2275.2 | 0.0604357 | 4910.8 | 0.14672
1837.75 | 0.0418681 | 2323.51 | 0.061892 | 4899.89 | 0.147449
1792.08 | 0.0396837 | 2377.88 | 0.0615279 | 4889.55 | 0.147449
1746.63 | 0.0389556 | 2440.28 | 0.0658968 | 4879.54 | 0.148177
1698.65 | 0.0382274 | 2492.59 | 0.0655327 | 4869.18 | 0.145264
1652.41 | 0.036043 | 2544.22 | 0.0680812 | 4852.05 | 0.1449
1605.08 | 0.0353149 | 2601.53 | 0.0691734 | 4862.45 | 0.145992
1560.54 | 0.0349508 | 2664.3 | 0.0713579 | 4852.78 | 0.14672
1512.25 | 0.0313101 | 2712.11 | 0.072086 | 4862.26 | 0.145992
1465.16 | 0.030946 | 2765.7 | 0.0735423 | 4852.6 | 0.148177
1418.38 | 0.030946 | 2824.45 | 0.0760908 | 4842.97 | 0.145628
1369.99 | 0.0298538 | 2880.31 | 0.0782752 | 4854.42 | 0.147085
1324.63 | 0.0262131 | 2927.12 | 0.0797315 | 4844.23 | 0.145992
1278.85 | 0.0265772 | 2981.7 | 0.0819159 | 4854.85 | 0.14672
1231.13 | 0.0251209 | 3039.18 | 0.0833722 | 4844.68 | 0.145992
1185.27 | 0.0240287 | 3096.64 | 0.0844644 | 4788.61 | 0.145992
1139.24 | 0.0214802 | 3149.66 | 0.0859207 | 4713.31 | 0.141623
1092.81 | 0.0196598 | 3204.08 | 0.0870129 | 4637.29 | 0.141259
1045.43 | 0.0189317 | 3254.36 | 0.0888333 | 4562.85 | 0.138711
998.732 | 0.0171113 | 3311.95 | 0.0910177 | 4489.37 | 0.136527
953.297 | 0.0167473 | 3367.99 | 0.092474 | 4413.68 | 0.13325
960.869 | 0.0167473 | 3420.46 | 0.092838 | 4336.27 | 0.130337
1006.41 | 0.0171113 | 3477.74 | 0.0957506 | 4260.28 | 0.129245
1053.73 | 0.0174754 | 3516.61 | 0.0990272 | 4188.07 | 0.128153
1096.95 | 0.0185676 | 3570.18 | 0.0997554 | 4110.64 | 0.126697
1146.43 | 0.0218442 | 3621.35 | 0.102668 | 4035.18 | 0.124148
1192.65 | 0.0240287 | 3676.28 | 0.102304 | 3961.27 | 0.119779
1237.61 | 0.025849 | 3732.73 | 0.105581 | 3885.14 | 0.117959
1286.15 | 0.0269412 | 3787.92 | 0.107037 | 3811.9 | 0.117595
1329.95 | 0.0265772 | 3843 | 0.108493 | 3735.51 | 0.11541
1378.24 | 0.0287616 | 3889.38 | 0.110313 | 3658.69 | 0.112134
1428.61 | 0.0298538 | 3944.12 | 0.110677 | 3585.68 | 0.109949
1473.97 | 0.0331304 | 3980.45 | 0.112498 | 3511.48 | 0.105945
1522.04 | 0.0331304 | 3974.86 | 0.11177 | 3436.93 | 0.104852
1568.22 | 0.0349508 | 3968.33 | 0.110313 | 3361.84 | 0.104488
1616.05 | 0.0345867 | 3963.88 | 0.111406 | 3398.28 | 0.107401
1664.65 | 0.0356789 | 3956.93 | 0.112134 | 3475.23 | 0.107401
1709.16 | 0.0378634 | 3961.82 | 0.112498 | 3549.44 | 0.108493
1754.77 | 0.0385915 | 3956.92 | 0.111042 | 3624.34 | 0.112134
1804.9 | 0.0407759 | 3963.22 | 0.111406 | 3705.1 | 0.112862
1850.12 | 0.0429603 | 3958.61 | 0.109949 | 3778.25 | 0.11541
1840.39 | 0.0407759 | 3963.03 | 0.112134 | 3854.22 | 0.116867
1792.33 | 0.0385915 | 3958.35 | 0.11359 | 3928.25 | 0.119779
1744.48 | 0.0382274 | 3953.37 | 0.110677 | 4003.45 | 0.1216
1697.28 | 0.0364071 | 3958.62 | 0.109949 | 4079.57 | 0.12524
1653.47 | 0.036043 | 3953.04 | 0.112134 | 4153.51 | 0.12524
1603.8 | 0.0367711 | 3947.25 | 0.113226 | 4228.69 | 0.127061
1555.91 | 0.0327664 | 3952.14 | 0.112862 | 4302.69 | 0.130337
1511.37 | 0.0324023 | 3947.58 | 0.112862 | 4379.46 | 0.134342
1465.57 | 0.0324023 | 3952.37 | 0.111406 | 4455.37 | 0.134706
1417.33 | 0.0298538 | 3947.21 | 0.11177 | 4531.05 | 0.137255
1371.39 | 0.0298538 | 3952.35 | 0.109949 | 4606.06 | 0.139803
1324.53 | 0.0280334 | 3946.75 | 0.11177 | 4682.53 | 0.141259
1275.53 | 0.0262131 | 3951.76 | 0.11359 | 4754.73 | 0.143808
1230.57 | 0.0240287 | 3946.33 | 0.112862 | 4830.21 | 0.145628
1181.93 | 0.0236646 | 3940.3 | 0.107401 | 4791.95 | 0.143808
1135.28 | 0.0236646 | 3946.11 | 0.112134 | 4716.53 | 0.143808
1093 | 0.0196598 | 3941.13 | 0.111406 | 4639.51 | 0.139803
1043.95 | 0.0182035 | 3947 | 0.112862 | 4565.95 | 0.138347
999.349 | 0.0163832 | 3942.69 | 0.11177 | 4492.22 | 0.137255
952.302 | 0.0163832 | 3948.36 | 0.11177 | 4415.49 | 0.132522
962.695 | 0.0171113 | 3943.36 | 0.111406 | 4340.46 | 0.132886
1011.1 | 0.0163832 | 3938.2 | 0.110313 | 4264.02 | 0.129973
1056.55 | 0.0200239 | 3943.66 | 0.11359 | 4190.2 | 0.127061
1103.13 | 0.0200239 | 3938.78 | 0.112134 | 4114.41 | 0.126333
1148.58 | 0.0229365 | 3943.87 | 0.113226 | 4039.26 | 0.122328
1196.2 | 0.0233005 | 3948.34 | 0.11359 | 3962.67 | 0.121964
1242.59 | 0.0243927 | 3943.86 | 0.11177 | 3888.32 | 0.119779
1287.72 | 0.0265772 | 3948.19 | 0.111406 | 3813.38 | 0.116867
1337.19 | 0.0276694 | 3942.55 | 0.112498 | 3739.74 | 0.112862
1380.32 | 0.0287616 | 3947.09 | 0.112498 | 3663.52 | 0.11177
1430.33 | 0.0298538 | 3941.63 | 0.111406 | 3587.39 | 0.110313
1475.9 | 0.0305819 | 3946.47 | 0.112134 | 3512.44 | 0.107037
1525.12 | 0.0316742 | 3941.96 | 0.111406 | 3437.33 | 0.104852
1571.41 | 0.0338586 | 3946.4 | 0.112134 | 3361.33 | 0.102668
1618.09 | 0.0356789 | 3941.5 | 0.111042 | 3398.91 | 0.105216
1667.79 | 0.036043 | 3946.35 | 0.112862 | 3474.25 | 0.107765
1713.48 | 0.0374993 | 3940.44 | 0.11177 | 3548.75 | 0.109585
1758.67 | 0.0385915 | 3946.33 | 0.11359 | 3624.19 | 0.107401
1805.17 | 0.0407759 | 3940.61 | 0.112134 | 3698.51 | 0.112134
1852.37 | 0.0429603 | 3945.06 | 0.112498 | 3778.66 | 0.115774
1903.33 | 0.0425963 | 3939.47 | 0.112862 | 3849.78 | 0.118323
1965.48 | 0.046237 | 3944.51 | 0.112498 | 3923.95 | 0.1216
2022 | 0.046237 | 3939.99 | 0.111406 | 4002.89 | 0.121964
2081.93 | 0.0480573 | 3944.06 | 0.111042 | 4078.41 | 0.125604
2144.46 | 0.051698 | 3939.6 | 0.113226 | 4150.96 | 0.127061
2200.11 | 0.0520621 | 3944.13 | 0.11359 | 4225.92 | 0.128881
2261.19 | 0.0527903 | 3939.03 | 0.113954 | 4299.76 | 0.130701
2321.6 | 0.0538825 | 3944.79 | 0.11177 | 4377.92 | 0.132886
2375.45 | 0.056795 | 3939.17 | 0.112134 | 4452.41 | 0.134706
2435.35 | 0.0586154 | 3944.71 | 0.111042 | 4525.31 | 0.137619
2486.65 | 0.0615279 | 3939.39 | 0.113226 | 4600.18 | 0.139075
2541.96 | 0.0615279 | 3944.06 | 0.11177 | 4676.85 | 0.141988
2595.46 | 0.0637124 | 3939.93 | 0.112862 | 4751.61 | 0.145628
2658.86 | 0.0637124 | 3934.66 | 0.112134 | 4829.47 | 0.148177
2715.82 | 0.0666249 | 3940.97 | 0.112862 | 4796.34 | 0.144536
2769.21 | 0.0680812 | 3935.92 | 0.113226 | 4720.62 | 0.142352
2829.99 | 0.0702656 | 3940.03 | 0.11177 | 4646.15 | 0.139075
2884.02 | 0.0717219 | 3935.41 | 0.111042 | 4570.41 | 0.138711
2944.16 | 0.0731782 | 3930.3 | 0.112134 | 4491.48 | 0.135798
2996.05 | 0.0742704 | 3936.12 | 0.11359 | 4418.61 | 0.134706
3063.52 | 0.0764548 | 3929.69 | 0.11177 | 4342.15 | 0.132522
3120.69 | 0.077183 | 3934.34 | 0.111042 | 4265.45 | 0.129609
3170.92 | 0.0808237 | 3927.96 | 0.113226 | 4193.21 | 0.127061
3222.74 | 0.0819159 | 3932.54 | 0.11177 | 4115.55 | 0.125604
3276.62 | 0.0830081 | 3894.78 | 0.112134 | 4042.46 | 0.12524
3334.95 | 0.0855566 | 3820.27 | 0.108493 | 3965.6 | 0.1216
3381.58 | 0.0866488 | 3743.4 | 0.107037 | 3892.06 | 0.119051
3443.55 | 0.087741 | 3665.9 | 0.104488 | 3815.51 | 0.116503
3496.75 | 0.0888333 | 3591.25 | 0.10194 | 3739.74 | 0.11541
3554.33 | 0.0913817 | 3513.42 | 0.100484 | 3666.96 | 0.111406
3612.32 | 0.0932021 | 3436.85 | 0.0990272 | 3587.37 | 0.109585
3665.68 | 0.0939302 | 3361.98 | 0.0942943 | 3513.79 | 0.107765
3719.13 | 0.0961147 | 3284.27 | 0.0942943 | 3441.38 | 0.105581
3766.39 | 0.0990272 | 3211.78 | 0.0906536 | 3364.94 | 0.104124
3814.53 | 0.0990272 | 3134.84 | 0.0884692 | 3396.52 | 0.104852
3870.21 | 0.100484 | 3059.55 | 0.0895614 | 3471.6 | 0.108493
3886.31 | 0.101212 | 2981.38 | 0.0833722 | 3546.41 | 0.109585
3892.34 | 0.102304 | 2909.18 | 0.0808237 | 3626.03 | 0.112134
3886.72 | 0.0997554 | 2833.57 | 0.0793674 | 3699.16 | 0.117231
3880.29 | 0.102668 | 2754.76 | 0.0775471 | 3777 | 0.116867
3885.7 | 0.100848 | 2680.38 | 0.0749986 | 3846.85 | 0.119779
3890.49 | 0.100848 | 2605.79 | 0.0728141 | 3925.29 | 0.119415
3882.69 | 0.100848 | 2530.34 | 0.0713579 | 4001.9 | 0.1216
3887.08 | 0.100484 | 2454.87 | 0.0684453 | 4075.09 | 0.124876
3882.35 | 0.102304 | 2486.11 | 0.0688094 | 4149.26 | 0.127425
3877.95 | 0.101212 | 2562.79 | 0.0706297 | 4225.78 | 0.128517
3883.49 | 0.100848 | 2639.78 | 0.0735423 | 4300.18 | 0.129973
3878.31 | 0.101576 | 2713.37 | 0.0757267 | 4376.23 | 0.134706
3884.68 | 0.102668 | 2791.43 | 0.0797315 | 4451.23 | 0.134706
3878.19 | 0.101576 | 2866.01 | 0.0811878 | 4525.97 | 0.139803
3883.35 | 0.102304 | 2938.44 | 0.0837363 | 4602.1 | 0.139075
3878.77 | 0.102668 | 3016.76 | 0.0851925 | 4676.31 | 0.142716
3873.65 | 0.101212 | 3093.31 | 0.0895614 | 4751.92 | 0.144536
3878.24 | 0.10194 | 3165.3 | 0.0891973 | 4824.69 | 0.14672
3873.92 | 0.103396 | 3240.07 | 0.0906536 | 4861.58 | 0.145992
3880.1 | 0.102668 | 3316.81 | 0.0942943 | 4910.23 | 0.147449
3873.05 | 0.100848 | 3391.45 | 0.0957506 | 4967.74 | 0.149269
3878.63 | 0.103032 | 3466.39 | 0.0997554 | 5022.65 | 0.151453
3873.88 | 0.102304 | 3541.07 | 0.10194 | 5078.28 | 0.152546
3868.96 | 0.103032 | 3613.63 | 0.10194 | 5134.57 | 0.155458
3863.93 | 0.102668 | 3690.73 | 0.105216 | 5193.92 | 0.156186
3868.5 | 0.101212 | 3767.68 | 0.107401 | 5248.52 | 0.158371
3862.88 | 0.102304 | 3843.07 | 0.109221 | 5300.51 | 0.158371
3868.1 | 0.103396 | 3913.5 | 0.112134 | 5356.17 | 0.162011
3863.97 | 0.102304 | 3881.04 | 0.112134 | 5403.55 | 0.161283
3858.77 | 0.101576 | 3806.77 | 0.109221 | 5450.86 | 0.163468
3865.22 | 0.10194 | 3730.84 | 0.104852 | 5496.39 | 0.166016
3860.88 | 0.102668 | 3654.86 | 0.102668 | 5539.89 | 0.167108
3865.12 | 0.102668 | 3581.05 | 0.101576 | 5578.98 | 0.169657
3860.11 | 0.102668 | 3505.81 | 0.100484 | 5618.14 | 0.169657
3865.12 | 0.101576 | 3430.01 | 0.0950225 | 5660.55 | 0.173662
3859.22 | 0.102668 | 3356.47 | 0.092474 | 5708.13 | 0.174754
3864.87 | 0.10194 | 3278.87 | 0.0950225 | 5755.43 | 0.176938
3859.72 | 0.10194 | 3204.41 | 0.0906536 | 5801.76 | 0.179123
3853.54 | 0.103032 | 3129.11 | 0.087377 | 5844.29 | 0.179487
3858.84 | 0.10194 | 3053.62 | 0.0859207 | 5884.58 | 0.182035
3853.88 | 0.103032 | 2979.07 | 0.0844644 | 5934.91 | 0.183128
3859.72 | 0.10194 | 2902.68 | 0.0819159 | 5971.39 | 0.18422
3854.83 | 0.101576 | 2827.44 | 0.0804596 | 6016.58 | 0.184948
3859.16 | 0.101212 | 2752.95 | 0.0768189 | 6061.3 | 0.18786
3864.26 | 0.101576 | 2677.77 | 0.0764548 | 6092.42 | 0.192229
3858.94 | 0.102668 | 2602.69 | 0.0731782 | 6134.41 | 0.192229
3864.45 | 0.10194 | 2526.99 | 0.072086 | 6179.76 | 0.193322
3859.02 | 0.101212 | 2454.57 | 0.0684453 | 6222.34 | 0.195142
3865.29 | 0.100848 | 2482.4 | 0.0702656 | 6257.37 | 0.195506
3859.73 | 0.102668 | 2557.34 | 0.0728141 | 6299.87 | 0.196962
3864.57 | 0.101212 | 2631.35 | 0.0742704 | 6339.88 | 0.199875
3858.21 | 0.102304 | 2708.29 | 0.0775471 | 6387.58 | 0.201331
3863.21 | 0.101576 | 2782.92 | 0.0793674 | 6428.04 | 0.20388
3858.51 | 0.101212 | 2860.52 | 0.0804596 | 6468.2 | 0.203516
3863.16 | 0.101212 | 2936.06 | 0.08228 | 6499.99 | 0.206428
3858.48 | 0.101576 | 3009.62 | 0.0844644 | 6534.48 | 0.20752
3863.63 | 0.10194 | 3085.69 | 0.0862848 | 6573.92 | 0.210069
3858.68 | 0.102304 | 3163.81 | 0.0902895 | 6601.57 | 0.210069
3852.21 | 0.102668 | 3238.35 | 0.092474 | 6644.81 | 0.214802
3857.35 | 0.103032 | 3307.88 | 0.092838 | 6685.24 | 0.214074
3852.95 | 0.101576 | 3386.28 | 0.0990272 | 6723.36 | 0.216622
3857.13 | 0.102304 | 3463.24 | 0.0972069 | 6760.67 | 0.21735
3852.93 | 0.103032 | 3535.3 | 0.0997554 | 6792.96 | 0.219535
3857.35 | 0.101212 | 3612.54 | 0.102668 | 6826.04 | 0.220627
3852.57 | 0.103032 | 3686.48 | 0.104852 | 6848.45 | 0.222811
3858.22 | 0.101212 | 3765.03 | 0.107765 | 6837.91 | 0.219899
3852.9 | 0.101212 | 3838.01 | 0.108857 | 6824.56 | 0.223175
3857.71 | 0.103032 | 3912.34 | 0.112134 | 6810.03 | 0.224268
3852.76 | 0.10194 | 3884.24 | 0.109585 | 6798.07 | 0.222811
3857.46 | 0.101576 | 3806.91 | 0.106309 | 6784.03 | 0.221719
3852.76 | 0.100484 | 3732.06 | 0.107401 | 6772.48 | 0.222083
3857.71 | 0.103032 | 3654.71 | 0.104124 | 6761.9 | 0.222811
3852.66 | 0.101576 | 3579.45 | 0.0990272 | 6748.93 | 0.224268
3857.13 | 0.10194 | 3504.86 | 0.0986632 | 6736.39 | 0.221719
3852.42 | 0.101576 | 3431.42 | 0.0982991 | 6726.73 | 0.222447
3857.63 | 0.10376 | 3356.07 | 0.0968428 | 6715.78 | 0.222447
3852.09 | 0.0997554 | 3277.45 | 0.0932021 | 6725.92 | 0.222083
3857.4 | 0.10194 | 3204.08 | 0.0906536 | 6715.08 | 0.222083
3862.45 | 0.100484 | 3129.87 | 0.0881051 | 6702.2 | 0.223539
3856.3 | 0.101576 | 3053.73 | 0.0855566 | 6691.37 | 0.221719
3861.88 | 0.101212 | 2978.84 | 0.0837363 | 6703.39 | 0.223175
3856 | 0.101576 | 2903.33 | 0.0811878 | 6693.8 | 0.223175
3821.96 | 0.102304 | 2829.81 | 0.0793674 | 6683.84 | 0.222083
3758.82 | 0.0990272 | 2753.56 | 0.0775471 | 6673.87 | 0.220991
3699.58 | 0.0964787 | 2680.37 | 0.0746345 | 6663.32 | 0.222811
3638.11 | 0.0942943 | 2603.35 | 0.0731782 | 6653.97 | 0.221719
3579.98 | 0.0942943 | 2527.71 | 0.0702656 | 6664.12 | 0.224632
3519.28 | 0.0917458 | 2454.18 | 0.0699016 | 6651.52 | 0.223175
3461.63 | 0.0906536 | 2481.1 | 0.0691734 | 6641.8 | 0.222811
3399.75 | 0.0895614 | 2555.66 | 0.0717219 | 6575 | 0.221719
3337 | 0.087741 | 2633.24 | 0.0746345 | 6502.12 | 0.218078
3276.66 | 0.0859207 | 2706.69 | 0.0768189 | 6425.33 | 0.216986
3217.04 | 0.0851925 | 2781.28 | 0.0793674 | 6350.76 | 0.214074
3157.37 | 0.0830081 | 2859.57 | 0.0808237 | 6274.68 | 0.210797
3097.84 | 0.0808237 | 2932.88 | 0.0841003 | 6200.76 | 0.210069
3034.42 | 0.0804596 | 3009.15 | 0.0826441 | 6124.39 | 0.207156
2976.63 | 0.0775471 | 3084.64 | 0.0870129 | 6049.63 | 0.205336
2913.52 | 0.077183 | 3157.03 | 0.0910177 | 5974.14 | 0.204972
2854.49 | 0.0739064 | 3234.99 | 0.092474 | 5897.43 | 0.199875
2794.73 | 0.0724501 | 3310.96 | 0.0917458 | 5825 | 0.198054
2732.95 | 0.0706297 | 3388.16 | 0.0957506 | 5750.38 | 0.19769
2674.27 | 0.0702656 | 3461.68 | 0.0986632 | 5674.8 | 0.194778
2699.97 | 0.0709938 | 3536.74 | 0.10194 | 5600.22 | 0.19587
2759.18 | 0.0728141 | 3612.14 | 0.101576 | 5523.86 | 0.189681
2822.61 | 0.0739064 | 3683.89 | 0.102668 | 5451.78 | 0.189681
2879.63 | 0.0735423 | 3760.92 | 0.106309 | 5376.73 | 0.18786
2939.45 | 0.0760908 | 3835.35 | 0.109585 | 5299.89 | 0.185676
3000 | 0.0786393 | 3911.65 | 0.110677 | 5223.86 | 0.182399
3064.09 | 0.0797315 | 3961.28 | 0.114682 | 5149.3 | 0.179851
3119.67 | 0.0815518 | 4015.46 | 0.113954 | 5199.58 | 0.181307
3181.55 | 0.0841003 | 4069.41 | 0.116139 | 5274.68 | 0.18422
3242.65 | 0.0859207 | 4121.05 | 0.119415 | 5350.85 | 0.186404
3302.71 | 0.0862848 | 4179.71 | 0.120507 | 5427.36 | 0.18786
3361.02 | 0.0888333 | 4235.3 | 0.120507 | 5502.45 | 0.191137
3420.79 | 0.0881051 | 4295.46 | 0.122692 | 5575.43 | 0.190773
3481.64 | 0.0902895 | 4343.3 | 0.124148 | 5652.56 | 0.195142
3544.5 | 0.092474 | 4401.89 | 0.125604 | 5726.99 | 0.19587
3602.39 | 0.0975709 | 4450.41 | 0.127061 | 5801.43 | 0.199875
3663.16 | 0.0964787 | 4502.4 | 0.129245 | 5879.31 | 0.200239
3721.59 | 0.0993913 | 4546.86 | 0.132158 | 5953.95 | 0.202787
3782.32 | 0.101576 | 4597.24 | 0.133614 | 6025.25 | 0.204972
3843.12 | 0.10194 | 4644.96 | 0.134706 | 6103.4 | 0.20752
3814.34 | 0.102304 | 4687.78 | 0.136162 | 6180.04 | 0.210069
3749.03 | 0.0993913 | 4742.42 | 0.139439 | 6254.76 | 0.210433
3691.56 | 0.0972069 | 4795.14 | 0.139439 | 6328.28 | 0.214074
3636.34 | 0.0953865 | 4843.2 | 0.139803 | 6403.76 | 0.216258
3574.94 | 0.0939302 | 4896.96 | 0.140895 | 6480.99 | 0.217714
3514.52 | 0.092474 | 4941.07 | 0.147813 | 6555.76 | 0.220263
3454.47 | 0.0921099 | 4994.67 | 0.146356 | 6631.34 | 0.220991
3393.06 | 0.0881051 | 5045.44 | 0.149269 | 6580.61 | 0.222811
3333.91 | 0.0881051 | 5097.67 | 0.151453 | 6507.2 | 0.218078
3272.52 | 0.087377 | 5144.33 | 0.151453 | 6433.99 | 0.218078
3211.16 | 0.0844644 | 5193.76 | 0.15291 | 6358.24 | 0.21553
3151.83 | 0.0833722 | 5236.33 | 0.153638 | 6283.25 | 0.213345
3091.83 | 0.0804596 | 5278.41 | 0.15655 | 6209.02 | 0.211525
3030.92 | 0.0808237 | 5325.13 | 0.157643 | 6130.8 | 0.208977
2970.42 | 0.0793674 | 5372.09 | 0.160555 | 6057.49 | 0.205336
2913.73 | 0.0749986 | 5418.69 | 0.162376 | 5982.86 | 0.203151
2850.78 | 0.0753626 | 5466.96 | 0.164196 | 5904.67 | 0.202059
2792.05 | 0.0731782 | 5514.43 | 0.164924 | 5831.48 | 0.199875
2731.15 | 0.0706297 | 5564.32 | 0.166744 | 5755.18 | 0.19769
2671.32 | 0.0706297 | 5608.19 | 0.168201 | 5682.56 | 0.196234
2698.52 | 0.0713579 | 5651.02 | 0.169657 | 5603.54 | 0.192593
2762.04 | 0.072086 | 5702.64 | 0.171841 | 5532.27 | 0.192229
2824.77 | 0.0739064 | 5738.42 | 0.171841 | 5453.9 | 0.188225
2882.27 | 0.0753626 | 5783.13 | 0.173662 | 5377.64 | 0.187496
2941.92 | 0.0760908 | 5829.77 | 0.175118 | 5303.85 | 0.18422
3000.8 | 0.0800956 | 5872.14 | 0.176938 | 5226.68 | 0.183128
3063.1 | 0.0811878 | 5918.22 | 0.179123 | 5154.27 | 0.180579
3123.21 | 0.0830081 | 5950.84 | 0.181671 | 5200.54 | 0.180579
3182.22 | 0.0819159 | 5944.05 | 0.179487 | 5274.06 | 0.18422
3243.21 | 0.0855566 | 5936.86 | 0.179487 | 5351.58 | 0.185312
3306.38 | 0.0881051 | 5931.99 | 0.180579 | 5427.85 | 0.189681
3364.71 | 0.0895614 | 5926.73 | 0.179487 | 5500.33 | 0.190773
3426.02 | 0.0902895 | 5920.78 | 0.180215 | 5577.04 | 0.193686
3483.53 | 0.0906536 | 5911.46 | 0.178395 | 5649.75 | 0.194778
3541.77 | 0.092474 | 5904.19 | 0.182035 | 5729.19 | 0.19769
3606.7 | 0.0968428 | 5899.7 | 0.181307 | 5802.85 | 0.199147
3664.31 | 0.0993913 | 5894.64 | 0.181671 | 5880.19 | 0.201331
3723.94 | 0.0986632 | 5888.66 | 0.181307 | 5953.34 | 0.20388
3785.55 | 0.101576 | 5883.67 | 0.180579 | 6027.33 | 0.206428
3843.89 | 0.102668 | 5878.94 | 0.181307 | 6101.67 | 0.206792
3811.87 | 0.10194 | 5872.7 | 0.180579 | 6179.88 | 0.209705
3750.78 | 0.0997554 | 5867.93 | 0.180215 | 6251.67 | 0.210797
3690.62 | 0.0982991 | 5862.37 | 0.181307 | 6330.9 | 0.214438
3631.48 | 0.0968428 | 5857.54 | 0.179851 | 6406.63 | 0.215894
3572.79 | 0.0942943 | 5863.93 | 0.181307 | 6478.65 | 0.217714
3511.69 | 0.0932021 | 5858.13 | 0.180579 | 6554.55 | 0.219899
3452.18 | 0.0902895 | 5863.05 | 0.180215 | 6627.51 | 0.221719
3390.83 | 0.0888333 | 5858.87 | 0.181671 | 6586.74 | 0.220627
3331.72 | 0.0891973 | 5863.4 | 0.180579 | 6507.91 | 0.218078
3270.53 | 0.087741 | 5858.33 | 0.179487 | 6433.36 | 0.216622
3210.96 | 0.0844644 | 5863.69 | 0.181307 | 6358.52 | 0.214438
3150.11 | 0.0837363 | 5858.09 | 0.180943 | 6283.74 | 0.214438
3088.6 | 0.0804596 | 5851.13 | 0.179851 | 6210.38 | 0.210069
3029.16 | 0.0786393 | 5860.04 | 0.182035 | 6133.75 | 0.207156
2969.42 | 0.0782752 | 5855.9 | 0.180943 | 6058.32 | 0.205336
2908.54 | 0.0753626 | 5850.89 | 0.179487 | 5983.75 | 0.204244
2847.44 | 0.0728141 | 5856.95 | 0.181307 | 5907.04 | 0.202059
2789.5 | 0.0724501 | 5851.29 | 0.181307 | 5833.14 | 0.199147
2729.01 | 0.0717219 | 5846.98 | 0.181671 | 5756.35 | 0.196962
2668.76 | 0.0695375 | 5851.71 | 0.180215 | 5682.51 | 0.194778
2704.34 | 0.0728141 | 5846.23 | 0.182763 | 5608.24 | 0.192593
2763.88 | 0.072086 | 5852.02 | 0.183128 | 5533.03 | 0.189681
2826.45 | 0.0739064 | 5847.61 | 0.180215 | 5455.95 | 0.190045
2884.23 | 0.0760908 | 5841.3 | 0.180579 | 5381.5 | 0.187132
2944.66 | 0.0764548 | 5848.05 | 0.182035 | 5308.53 | 0.18422
3004.23 | 0.0793674 | 5843.92 | 0.180215 | 5233.7 | 0.183856
3064.15 | 0.0811878 | 5850.78 | 0.181307 | 5155.28 | 0.180943
3123.68 | 0.08228 | 5845.52 | 0.180215 | 5196.75 | 0.183492
3183.74 | 0.0837363 | 5839.91 | 0.181307 | 5271.73 | 0.183128
3245.84 | 0.0866488 | 5844.46 | 0.179487 | 5348.43 | 0.187496
3301.66 | 0.0884692 | 5839.16 | 0.180943 | 5424.72 | 0.189317
3363.89 | 0.0888333 | 5834.92 | 0.180943 | 5500.59 | 0.191137
3424.37 | 0.0921099 | 5839.04 | 0.177667 | 5573.77 | 0.192593
3486.53 | 0.0939302 | 5834.74 | 0.181671 | 5651.52 | 0.195506
3548.43 | 0.0953865 | 5826.54 | 0.179851 | 5725.61 | 0.196234
3609.11 | 0.0964787 | 5832.17 | 0.180215 | 5801.55 | 0.197326
3668.2 | 0.0972069 | 5827.68 | 0.179851 | 5875.07 | 0.200603
3728.41 | 0.0990272 | 5833.31 | 0.181307 | 5950.14 | 0.201695
3787.58 | 0.101576 | 5828.9 | 0.178395 | 6026.3 | 0.2057
3847.32 | 0.103396 | 5823.95 | 0.180943 | 6100.02 | 0.207156
3872.55 | 0.103032 | 5828.62 | 0.180579 | 6177.66 | 0.209705
3925.79 | 0.10376 | 5834.08 | 0.181307 | 6251.09 | 0.212617
3977.26 | 0.107401 | 5829.17 | 0.180579 | 6327 | 0.21371
4043.54 | 0.108493 | 5824.12 | 0.182399 | 6403.22 | 0.216258
4093.18 | 0.111042 | 5829.71 | 0.180579 | 6477.02 | 0.216986
4151.32 | 0.112498 | 5824.27 | 0.179851 | 6552.6 | 0.220627
4202.42 | 0.114682 | 5830.21 | 0.180215 | 6629.33 | 0.223539
4258.76 | 0.115774 | 5825.76 | 0.181307 | 6666.58 | 0.222811
4313.24 | 0.113954 | 5830.65 | 0.181671 | 6721.63 | 0.223539
4353.22 | 0.119415 | 5824.14 | 0.180579 | 6780.92 | 0.224996
4397.73 | 0.119051 | 5830.48 | 0.181307 | 6830.36 | 0.229365
4456.4 | 0.121964 | 5825.77 | 0.179851 | 6885.68 | 0.229729
4505.57 | 0.124148 | 5830.26 | 0.179851 | 6940.38 | 0.233005
4550.69 | 0.125604 | 5825.6 | 0.180943 | 6999.57 | 0.231549
4606.31 | 0.128517 | 5819.53 | 0.179123 | 7053.99 | 0.234826
4648.81 | 0.129973 | 5825.3 | 0.182035 | 7113.94 | 0.23701
4699.24 | 0.130337 | 5818.35 | 0.180215 | 7161.57 | 0.237374
4745.07 | 0.132886 | 5823.18 | 0.178759 | 7216.24 | 0.240287
4795.5 | 0.132522 | 5817.36 | 0.180215 | 7265.53 | 0.240651
4847.65 | 0.133614 | 5822.95 | 0.180579 | 7308.01 | 0.243563
4890.82 | 0.136162 | 5817.95 | 0.180943 | 7354.8 | 0.244656
4937.41 | 0.136891 | 5822.41 | 0.179851 | 7383.7 | 0.247568
4984.12 | 0.139803 | 5817.62 | 0.180943 | 7412.83 | 0.249024
5034.39 | 0.141988 | 5822.45 | 0.181671 | 7440.76 | 0.249024
5080.74 | 0.141988 | 5817.59 | 0.181307 | 7459.92 | 0.251573
5128.03 | 0.147085 | 5824.29 | 0.180215 | 7479.98 | 0.253757
5174.89 | 0.147085 | 5819.35 | 0.178759 | 7498.84 | 0.25667
5228.22 | 0.148541 | 5747.99 | 0.179123 | 7514.93 | 0.256306
5270 | 0.151453 | 5676.36 | 0.174754 | 7547.46 | 0.257398
5317.44 | 0.151453 | 5599.61 | 0.175482 | 7574.3 | 0.260311
5363.74 | 0.151817 | 5526.16 | 0.173298 | 7594 | 0.262495
5404.53 | 0.156186 | 5449.42 | 0.169293 | 7621.16 | 0.262859
5444.65 | 0.155822 | 5378.13 | 0.168565 | 7644.16 | 0.263587
5488.96 | 0.157643 | 5301.52 | 0.164924 | 7664.1 | 0.265408
5532.06 | 0.159827 | 5224.85 | 0.164196 | 7685.06 | 0.26832
5583.62 | 0.160555 | 5151.77 | 0.16456 | 7715.84 | 0.270505
5624.14 | 0.163104 | 5073 | 0.159827 | 7742.62 | 0.270869
5672.9 | 0.163104 | 5002.92 | 0.158007 | 7774.78 | 0.273053
5715.04 | 0.165288 | 4925.49 | 0.155094 | 7795.46 | 0.274873
5757.32 | 0.167837 | 4850.51 | 0.152546 | 7822.68 | 0.277786
5799.79 | 0.169657 | 4776.75 | 0.151089 | 7843.12 | 0.277422
5851.49 | 0.172205 | 4701.7 | 0.147449 | 7867.53 | 0.280334
5844.7 | 0.172205 | 4626.63 | 0.14672 | 7892.73 | 0.27997
5835.3 | 0.170385 | 4552.14 | 0.144172 | 7912.48 | 0.282155
5827.67 | 0.170749 | 4476.11 | 0.142352 | 7937.33 | 0.285067
5820.88 | 0.170749 | 4404.4 | 0.140167 | 7955.51 | 0.286888
5813.69 | 0.170749 | 4325.34 | 0.137619 | 7981.19 | 0.285067
5805.83 | 0.171841 | 4374.31 | 0.138347 | 8004.25 | 0.28798
5800.07 | 0.171477 | 4446.71 | 0.140531 | 8026.98 | 0.290892
5795.23 | 0.169293 | 4523.12 | 0.144536 | 8050.28 | 0.291621
5790.36 | 0.172934 | 4598.16 | 0.145628 | 8074.06 | 0.293805
5785.44 | 0.171477 | 4671.96 | 0.148177 | 8096.88 | 0.295625
5779.63 | 0.170385 | 4746.51 | 0.149269 | 8118.47 | 0.299266
5784.43 | 0.171113 | 4826.28 | 0.152182 | 8136.86 | 0.298902
5778.94 | 0.17257 | 4903 | 0.154002 | 8155.87 | 0.306912
5783.49 | 0.171113 | 4977.8 | 0.156186 | 8174.85 | 0.303999
5778.13 | 0.172205 | 5052.15 | 0.152182 | 8186.19 | 0.303635
5772.35 | 0.171841 | 5125.17 | 0.162376 | 8210.31 | 0.312737
5767.31 | 0.17257 | 5202.97 | 0.163104 | 8237.59 | 0.309096
5772.62 | 0.173298 | 5274.66 | 0.165652 | 8256 | 0.308732
5767.26 | 0.17257 | 5352.47 | 0.167108 | 8273.83 | 0.310552
5772.49 | 0.171841 | 5424.83 | 0.171477 | 8296.52 | 0.312373
5766.96 | 0.171841 | 5504.83 | 0.17257 | 8315.13 | 0.315649
5761.59 | 0.172205 | 5574.25 | 0.173298 | 8332.68 | 0.317106
5766.05 | 0.170385 | 5649.43 | 0.175482 | 8348.17 | 0.317834
5760.73 | 0.172205 | 5727.38 | 0.175846 | 8367.75 | 0.318562
5767.57 | 0.172934 | 5803.37 | 0.179123 | 8389.39 | 0.321838
5762.99 | 0.17257 | 5761.37 | 0.178759 | 8375.4 | 0.320382
5767.23 | 0.172205 | 5685.5 | 0.177667 | 8345.66 | 0.320746
5762.96 | 0.174026 | 5613.6 | 0.175482 | 8326.84 | 0.321838
5756.26 | 0.17257 | 5534.92 | 0.17439 | 8311.15 | 0.324387
5761.01 | 0.172205 | 5462.25 | 0.171841 | 8297.62 | 0.321838
5756.98 | 0.171841 | 5381.03 | 0.166744 | 8282.53 | 0.323295
5751.72 | 0.17257 | 5309.53 | 0.165288 | 8259.66 | 0.32111
5756.4 | 0.171841 | 5234.64 | 0.164196 | 8244.48 | 0.323295
5751.3 | 0.172934 | 5158.66 | 0.161283 | 8233.46 | 0.322567
5756.47 | 0.170385 | 5082.06 | 0.160555 | 8220.99 | 0.323295
5748.96 | 0.171841 | 5008.43 | 0.158007 | 8208.9 | 0.320018
5753 | 0.171113 | 4933.42 | 0.156186 | 8198.74 | 0.322567
5748.59 | 0.170749 | 4858.11 | 0.153638 | 8186.89 | 0.320746
5743.77 | 0.172205 | 4785.18 | 0.149633 | 8175.31 | 0.323659
5750.91 | 0.17257 | 4707.92 | 0.148541 | 8162.96 | 0.323659
5744.41 | 0.171477 | 4634.87 | 0.146356 | 8148.44 | 0.320746
5749.88 | 0.172205 | 4556.48 | 0.145264 | 8136.03 | 0.322931
5754.78 | 0.17257 | 4482.04 | 0.141623 | 8126.81 | 0.321838
5749.73 | 0.174754 | 4407.94 | 0.139803 | 8116.89 | 0.320746
5744.81 | 0.171477 | 4334.37 | 0.137619 | 8102.89 | 0.321838
5739.18 | 0.173298 | 4371.71 | 0.140895 | 8092.03 | 0.32111
5744.13 | 0.171841 | 4447.87 | 0.141259 | 8080.35 | 0.320382
5739.64 | 0.171841 | 4522.59 | 0.144536 | 8070.67 | 0.322931
5745.7 | 0.171477 | 4598.81 | 0.146356 | 8060.96 | 0.322931
5740.29 | 0.171841 | 4676.77 | 0.148905 | 8050.11 | 0.322931
5748.86 | 0.171841 | 4747.41 | 0.152546 | 8040.6 | 0.32111
5743.85 | 0.172205 | 4825.84 | 0.152546 | 8023.84 | 0.322931
5748.64 | 0.17257 | 4902.99 | 0.155458 | 8033.52 | 0.322567
5743.7 | 0.171841 | 4975.82 | 0.156186 | 8022.97 | 0.324387
5748.75 | 0.172205 | 5054.02 | 0.158007 | 8012.61 | 0.322567
5743.56 | 0.171113 | 5126.58 | 0.160555 | 8002.77 | 0.320746
5749.72 | 0.171477 | 5202.85 | 0.163468 | 7992.34 | 0.323295
5744.97 | 0.171113 | 5275.1 | 0.164924 | 7982.43 | 0.322567
5750.79 | 0.171477 | 5350.91 | 0.167108 | 7972.75 | 0.323295
5745.65 | 0.171841 | 5429.02 | 0.169657 | 7960.84 | 0.322931
5751.11 | 0.171477 | 5501.78 | 0.170385 | 7970.84 | 0.322567
5746.88 | 0.172205 | 5573.57 | 0.171841 | 7959.9 | 0.323295
5752.21 | 0.172205 | 5652.45 | 0.17621 | 7949.57 | 0.32111
5747.09 | 0.171841 | 5725.64 | 0.178031 | 7904.02 | 0.32111
5752.36 | 0.171477 | 5801.91 | 0.179123 | 7827.11 | 0.318562
5746.38 | 0.17257 | 5766.64 | 0.179487 | 7752.41 | 0.317834
5751.14 | 0.171113 | 5690.47 | 0.17621 | 7673.84 | 0.316013
5746.91 | 0.171477 | 5615.42 | 0.17439 | 7602.05 | 0.31128
5701.37 | 0.170021 | 5535.91 | 0.173298 | 7523.45 | 0.31128
5641.23 | 0.168565 | 5464.11 | 0.170749 | 7449.13 | 0.309824
5581.81 | 0.166016 | 5386.69 | 0.170021 | 7373.33 | 0.305819
5520.92 | 0.16456 | 5312.82 | 0.165652 | 7297.03 | 0.303999
5461.63 | 0.163832 | 5237.46 | 0.163468 | 7222.47 | 0.300358
5401.89 | 0.161647 | 5160.03 | 0.161647 | 7147.25 | 0.298538
5338.8 | 0.160919 | 5085.03 | 0.160191 | 7069.87 | 0.296718
5280.83 | 0.158735 | 5009.97 | 0.157643 | 6996.68 | 0.295261
5221.19 | 0.15655 | 4935.95 | 0.155822 | 6919.96 | 0.293077
5161.45 | 0.155094 | 4858.95 | 0.154002 | 6842.3 | 0.2898
5103.95 | 0.151089 | 4784.22 | 0.151453 | 6770.9 | 0.288708
5041.83 | 0.149633 | 4710.37 | 0.147813 | 6692.32 | 0.287252
4979.73 | 0.148905 | 4635.73 | 0.14672 | 6620.41 | 0.284703
4921.02 | 0.148177 | 4558.5 | 0.146356 | 6542.79 | 0.283975
4861.85 | 0.1449 | 4484.04 | 0.144536 | 6468.15 | 0.282883
4801.7 | 0.143444 | 4409.91 | 0.139439 | 6511.81 | 0.281063
4743.25 | 0.142716 | 4333.3 | 0.136891 | 6587.16 | 0.283247
4680.96 | 0.140895 | 4370.01 | 0.138347 | 6660.01 | 0.285796
4617.64 | 0.138347 | 4443.72 | 0.141988 | 6735.26 | 0.288344
4561.1 | 0.136891 | 4521.86 | 0.143444 | 6809.92 | 0.291985
4578.19 | 0.137983 | 4595.82 | 0.146356 | 6887.82 | 0.292713
4642.09 | 0.139439 | 4669.93 | 0.148177 | 6964.43 | 0.294169
4701.66 | 0.139803 | 4746.35 | 0.150361 | 7037.39 | 0.296354
4762.86 | 0.14308 | 4826.15 | 0.151817 | 7115.01 | 0.298902
4823.83 | 0.143808 | 4900.7 | 0.15473 | 7187.83 | 0.29963
4879.2 | 0.145628 | 4975.64 | 0.156186 | 7264.32 | 0.301815
4939.63 | 0.148905 | 5049.58 | 0.158735 | 7337.46 | 0.305455
5001.65 | 0.148905 | 5123.79 | 0.161283 | 7415.55 | 0.306912
5061.32 | 0.150725 | 5199.87 | 0.163832 | 7487.83 | 0.30946
5122.69 | 0.155822 | 5274.7 | 0.16456 | 7565.18 | 0.310188
5185.44 | 0.155822 | 5350.56 | 0.170021 | 7639.84 | 0.313465
5244.08 | 0.156914 | 5428.17 | 0.170021 | 7715.1 | 0.315649
5303.52 | 0.160191 | 5497.52 | 0.172934 | 7787.77 | 0.317106
5364.3 | 0.159463 | 5574.21 | 0.174026 | 7863.96 | 0.321838
5420.45 | 0.163832 | 5649.54 | 0.179123 | 7937.88 | 0.323295
5486.15 | 0.163832 | 5726.75 | 0.177667 | 7898.94 | 0.319654
5544.67 | 0.16638 | 5800.23 | 0.178395 | 7823.59 | 0.31747
5605.58 | 0.166744 | 5830.43 | 0.181671 | 7748.9 | 0.316013
5664.62 | 0.170749 | 5885.04 | 0.183492 | 7673.47 | 0.314921
5726.09 | 0.172205 | 5947.58 | 0.185676 | 7596.82 | 0.312373
5700.48 | 0.170385 | 6006.14 | 0.18604 | 7522.37 | 0.309824
5641.85 | 0.169657 | 6065.57 | 0.188589 | 7444.6 | 0.306912
5581.99 | 0.16638 | 6122.59 | 0.188953 | 7371.18 | 0.306183
5522.47 | 0.166016 | 6178.86 | 0.190045 | 7296.03 | 0.302907
5462.89 | 0.163832 | 6224.37 | 0.192957 | 7219.33 | 0.301815
5402.83 | 0.16274 | 6277.58 | 0.193322 | 7146.7 | 0.300722
5341.61 | 0.159827 | 6331.69 | 0.196598 | 7070.3 | 0.298902
5283.04 | 0.15655 | 6384.55 | 0.198783 | 6994.32 | 0.296718
5222.15 | 0.157279 | 6431.05 | 0.199147 | 6920.76 | 0.291985
5160.91 | 0.154366 | 6480.14 | 0.199147 | 6842.58 | 0.291257
5100.56 | 0.152182 | 6517.59 | 0.204244 | 6769.29 | 0.287616
5040.81 | 0.151453 | 6548.14 | 0.20388 | 6693.97 | 0.28798
4982.62 | 0.147813 | 6583.7 | 0.206792 | 6618.39 | 0.285796
4920.41 | 0.14672 | 6615.25 | 0.206428 | 6544.49 | 0.282519
4860.69 | 0.145992 | 6652.76 | 0.209341 | 6467.83 | 0.278878
4800.95 | 0.143444 | 6680.11 | 0.209705 | 6505.55 | 0.279606
4743.82 | 0.141623 | 6713.54 | 0.213345 | 6580.12 | 0.283247
4679.61 | 0.141623 | 6749.52 | 0.213345 | 6658.52 | 0.285431
4618.7 | 0.139439 | 6784.37 | 0.215894 | 6734.97 | 0.287616
4557 | 0.137255 | 6818.22 | 0.218806 | 6806.16 | 0.289436
4584.85 | 0.138347 | 6861.42 | 0.218806 | 6882.91 | 0.290892
4647 | 0.140167 | 6896.6 | 0.220627 | 6958.91 | 0.293805
4704.24 | 0.141259 | 6931.35 | 0.221719 | 7032.4 | 0.297446
4763.89 | 0.143444 | 6969.03 | 0.224996 | 7110.97 | 0.297446
4825.97 | 0.144536 | 7004.05 | 0.224996 | 7187.4 | 0.300722
4887.99 | 0.147085 | 7033.35 | 0.228272 | 7259.45 | 0.303999
4945.2 | 0.147813 | 7060.92 | 0.229729 | 7334.09 | 0.304727
5004.27 | 0.149997 | 7093.45 | 0.230093 | 7410.9 | 0.306548
5065.25 | 0.151089 | 7132.84 | 0.232277 | 7486.4 | 0.30946
5125.21 | 0.152546 | 7164.76 | 0.234826 | 7562.15 | 0.311645
5189.58 | 0.156914 | 7197.57 | 0.235918 | 7636.53 | 0.313465
5245.09 | 0.156186 | 7233.09 | 0.237374 | 7711.59 | 0.315285
5305.96 | 0.158735 | 7263.3 | 0.238466 | 7784.72 | 0.316377
5367.31 | 0.162011 | 7291.36 | 0.241015 | 7862.94 | 0.318562
5427.38 | 0.163104 | 7327.01 | 0.241743 | 7936.62 | 0.323659
5486.48 | 0.166016 | 7355.69 | 0.244291 | 7902.71 | 0.32111
5548.82 | 0.166016 | 7385 | 0.244291 | 7823.82 | 0.318926
5609.81 | 0.168565 | 7409.54 | 0.246112 | 7746.69 | 0.315285
5668.68 | 0.169657 | 7436.91 | 0.249753 | 7673.33 | 0.314921
5728.46 | 0.170749 | 7465.46 | 0.251573 | 7600.46 | 0.313101
5702.11 | 0.170021 | 7491.81 | 0.253393 | 7523.03 | 0.309096
5639.75 | 0.168929 | 7516.59 | 0.255578 | 7447.34 | 0.30764
5579.94 | 0.166016 | 7550.4 | 0.25667 | 7371.67 | 0.304727
5521.11 | 0.165652 | 7583.08 | 0.257762 | 7298.13 | 0.304363
5459.57 | 0.163468 | 7610.58 | 0.259582 | 7222.86 | 0.301451
5398.25 | 0.163468 | 7632.81 | 0.260675 | 7147.63 | 0.299994
5342.3 | 0.161283 | 7661.27 | 0.262131 | 7070.86 | 0.296718
5281.15 | 0.158007 | 7688.06 | 0.263223 | 6995.59 | 0.294533
5219.12 | 0.15655 | 7720.63 | 0.265408 | 6921.99 | 0.291257
5162.2 | 0.154366 | 7732.77 | 0.267956 | 6846.12 | 0.290164
5103.07 | 0.153274 | 7757.85 | 0.267956 | 6771.71 | 0.28798
5036.92 | 0.150361 | 7787.46 | 0.270869 | 6696.8 | 0.287616
4980.04 | 0.148905 | 7818.05 | 0.270869 | 6618.77 | 0.285431
4920.85 | 0.148177 | 7811.12 | 0.272325 | 6544.52 | 0.283247
4860.41 | 0.145992 | 7790.17 | 0.274873 | 6472.03 | 0.277422
4798.7 | 0.143444 | 7771.71 | 0.273781 | 6505.43 | 0.282155
4740.14 | 0.142352 | 7754.58 | 0.273053 | 6580.26 | 0.281427
4676.23 | 0.141623 | 7743.53 | 0.271961 | 6654.53 | 0.284339
4616.41 | 0.137983 | 7733.06 | 0.271961 | 6732.02 | 0.286888
4556.89 | 0.136527 | 7728.06 | 0.274145 | 6805.65 | 0.2898
4586.73 | 0.137983 | 7714.1 | 0.274145 | 6884.34 | 0.293077
4647.6 | 0.140167 | 7699.64 | 0.272689 | 6955.93 | 0.294533
4708.84 | 0.141988 | 7691.18 | 0.271961 | 7032.32 | 0.295625
4766.69 | 0.144172 | 7684.62 | 0.272689 | 7107.44 | 0.298174
4827.65 | 0.144536 | 7679.91 | 0.274145 | 7180.57 | 0.301086
4884.84 | 0.147813 | 7672.47 | 0.273417 | 7257.41 | 0.302179
4946.6 | 0.148177 | 7667.39 | 0.273053 | 7335.25 | 0.305455
5009.38 | 0.151817 | 7661.09 | 0.273053 | 7408.88 | 0.30764
5068.21 | 0.151089 | 7651.3 | 0.271597 | 7486 | 0.308368
5127.89 | 0.152546 | 7646.7 | 0.273417 | 7562.58 | 0.310916
5190.65 | 0.157643 | 7641.56 | 0.273053 | 7633.23 | 0.314193
5248.14 | 0.158007 | 7634.73 | 0.272325 | 7709.16 | 0.314193
5310.06 | 0.159463 | 7629.01 | 0.273417 | 7785.55 | 0.31747
5373.88 | 0.161647 | 7623.36 | 0.273053 | 7859.7 | 0.319654
5430.91 | 0.163104 | 7615.07 | 0.271961 | 7933.96 | 0.32111
5491.71 | 0.16456 | 7609.27 | 0.273417 | 7971.2 | 0.325479
5549.83 | 0.168201 | 7604.57 | 0.271961 | 8022.71 | 0.323295
5611.66 | 0.169293 | 7599.38 | 0.271233 | 8079.77 | 0.3273
5672.6 | 0.168565 | 7604.07 | 0.273781 | 8145.76 | 0.329848
5732.03 | 0.172205 | 7599.1 | 0.271961 | 8198.14 | 0.328756
5742.16 | 0.174754 | 7593.95 | 0.271961 | 8258.57 | 0.330576
5782.48 | 0.174026 | 7587.92 | 0.273053 | 8315.45 | 0.332397
5832.74 | 0.174754 | 7592.45 | 0.273053 | 8371.32 | 0.334945
5886.01 | 0.178031 | 7587.1 | 0.273417 | 8430.4 | 0.336765
5932.9 | 0.178031 | 7582.5 | 0.273053 | 8478.82 | 0.337858
5989.07 | 0.179487 | 7577.56 | 0.272689 | 8540.05 | 0.339678
6044.43 | 0.182399 | 7570.43 | 0.273417 | 8577.89 | 0.341498
6099.56 | 0.183492 | 7575.43 | 0.273053 | 8623.12 | 0.342591
6153.91 | 0.185312 | 7570.28 | 0.274509 | 8669.16 | 0.345139
6205.51 | 0.187496 | 7565.78 | 0.274509 | 8713.51 | 0.347323
6255.02 | 0.188953 | 7571.32 | 0.271961 | 8758.91 | 0.346595
6302.49 | 0.189317 | 7566.36 | 0.273781 | 8785.48 | 0.349508
6349.34 | 0.193686 | 7561.5 | 0.272689 | 8810.58 | 0.35242
6385.22 | 0.192957 | 7555.56 | 0.273053 | 8836.44 | 0.353513
6427.38 | 0.196962 | 7550.13 | 0.271597 | 8862.3 | 0.354241
6464.59 | 0.195142 | 7556.36 | 0.271961 | 8872.24 | 0.356061
6502.8 | 0.198783 | 7549.98 | 0.271233 | 8882.67 | 0.367711
6538.99 | 0.201695 | 7554.06 | 0.273053 | 8893.25 | 0.381182
6566.38 | 0.202423 | 7549.27 | 0.274509 | 8907.24 | 0.377541
6604.13 | 0.204608 | 7543.74 | 0.271961 | 8923.84 | 0.380818
6641.65 | 0.20388 | 7548.35 | 0.272689 | 8934.44 | 0.383002
6680.22 | 0.206064 | 7543.22 | 0.273417 | 8944.95 | 0.384823
6721.05 | 0.208248 | 7537.24 | 0.273053 | 8959.68 | 0.387735
6752.7 | 0.211161 | 7543.48 | 0.273781 | 8978.84 | 0.389556
6788.41 | 0.212617 | 7538.61 | 0.271961 | 8994.71 | 0.392832
6813.86 | 0.213345 | 7543.94 | 0.273417 | 9010.63 | 0.395745
6850.52 | 0.214802 | 7538.95 | 0.274145 | 9034.7 | 0.40157
6893.53 | 0.216622 | 7533.43 | 0.273781 | 9047.98 | 0.403026
6926.6 | 0.216986 | 7528.47 | 0.273417 | 9066.19 | 0.405575
6964.99 | 0.220263 | 7533.68 | 0.272689 | 9080.19 | 0.408851
7002.69 | 0.220627 | 7528.24 | 0.273417 | 9091.29 | 0.410672
7034.81 | 0.223539 | 7535.19 | 0.274145 | 9105.07 | 0.412856
7068.32 | 0.225724 | 7528.43 | 0.273417 | 9120.9 | 0.418317
7101.94 | 0.22718 | 7533.04 | 0.274145 | 9117.77 | 0.421958
7137.1 | 0.228636 | 7528.53 | 0.273417 | 9081.11 | 0.423414
7167.52 | 0.230821 | 7533.42 | 0.274509 | 9054.53 | 0.421594
7197.36 | 0.231913 | 7528.92 | 0.271597 | 9027.45 | 0.421594
7227.04 | 0.233733 | 7523.05 | 0.272689 | 9008.47 | 0.422686
7258.71 | 0.235554 | 7529.15 | 0.271961 | 8993.86 | 0.42305
7292.68 | 0.23701 | 7524.48 | 0.273417 | 8976.38 | 0.423778
7319.12 | 0.237738 | 7519.83 | 0.273417 | 8960.41 | 0.422686
7357.05 | 0.241379 | 7525.33 | 0.273781 | 8939.64 | 0.421594
7384.74 | 0.242107 | 7519.06 | 0.274873 | 8923.88 | 0.421594
7417.62 | 0.241743 | 7514.9 | 0.271597 | 8909.41 | 0.42123
7448.03 | 0.244291 | 7520.05 | 0.273781 | 8898.86 | 0.421594
7483.6 | 0.246112 | 7515.46 | 0.272325 | 8887.94 | 0.421594
7506.79 | 0.249753 | 7510.31 | 0.273053 | 8871.08 | 0.422686
7532.19 | 0.249024 | 7515.47 | 0.272689 | 8854.6 | 0.420502
7555.88 | 0.251573 | 7510.56 | 0.274873 | 8843.24 | 0.42123
7589.32 | 0.254121 | 7515.46 | 0.272325 | 8833.8 | 0.421594
7616.56 | 0.254849 | 7510.56 | 0.273781 | 8822.97 | 0.42123
7647.59 | 0.254849 | 7515.91 | 0.273781 | 8808.64 | 0.421594
7674.35 | 0.258126 | 7509.91 | 0.274145 | 8797.74 | 0.423778
7703.61 | 0.258854 | 7514.06 | 0.273417 | 8785.17 | 0.42123
7730.56 | 0.260311 | 7507.09 | 0.273781 | 8775.54 | 0.422322
7732.16 | 0.261767 | 7512.73 | 0.271961 | 8765.75 | 0.420502
7715.77 | 0.262131 | 7517.18 | 0.271597 | 8754.45 | 0.420866
7699.54 | 0.261039 | 7510.78 | 0.273417 | 8743.48 | 0.422322
7685.67 | 0.261039 | 7517.99 | 0.274145 | 8727.91 | 0.421958
7678.1 | 0.263951 | 7512.88 | 0.273417 | 8717.99 | 0.420502
7669.2 | 0.261767 | 7517.85 | 0.273781 | 8707.36 | 0.422322
7661.06 | 0.262495 | 7510.02 | 0.273053 | 8697.54 | 0.421958
7652.34 | 0.263223 | 7517.62 | 0.273053 | 8686 | 0.421594
7647.96 | 0.263587 | 7512.23 | 0.272689 | 8676.78 | 0.42305
7635.7 | 0.261767 | 7506.05 | 0.273417 | 8666.44 | 0.422322
7630.08 | 0.263223 | 7511.01 | 0.272325 | 8656.23 | 0.419409
7625.17 | 0.262131 | 7506.73 | 0.274145 | 8646.56 | 0.422322
7616.94 | 0.262131 | 7512.59 | 0.272325 | 8634.4 | 0.421594
7602.67 | 0.262131 | 7507.44 | 0.273053 | 8622.6 | 0.42305
7596.28 | 0.262495 | 7512.78 | 0.272689 | 8610.41 | 0.421958
7591.98 | 0.267592 | 7507.3 | 0.273417 | 8600.45 | 0.42123
7584.76 | 0.263951 | 7501.66 | 0.273417 | 8590.26 | 0.422322
7577.04 | 0.257034 | 7507.35 | 0.274509 | 8580.52 | 0.421958
7572.58 | 0.261767 | 7501.52 | 0.272689 | 8570.93 | 0.42123
7567.34 | 0.262495 | 7506.58 | 0.273053 | 8560.94 | 0.42305
7559.44 | 0.265043 | 7501.34 | 0.273053 | 8550.97 | 0.425963
7554.57 | 0.261039 | 7506.18 | 0.272689 | 8540.8 | 0.419774
7549.29 | 0.264679 | 7501.54 | 0.273053 | 8530.52 | 0.423778
7541.38 | 0.263587 | 7506.3 | 0.274509 | 8456.83 | 0.419774
7535.15 | 0.260675 | 7501.74 | 0.273053 | 8382.83 | 0.418317
7530.92 | 0.262495 | 7506.22 | 0.273781 | 8305.62 | 0.416861
7525.44 | 0.263223 | 7500.46 | 0.272689 | 8230.6 | 0.414677
7519.89 | 0.261039 | 7509.01 | 0.274145 | 8157.18 | 0.410672
7524.43 | 0.263223 | 7502.91 | 0.271597 | 8081.6 | 0.409944
7519.17 | 0.263223 | 7497.02 | 0.273053 | 8008.19 | 0.408123
7514.71 | 0.261039 | 7504.07 | 0.273053 | 7934.86 | 0.407031
7508.98 | 0.264679 | 7497.17 | 0.270869 | 7859.07 | 0.403026
7503.06 | 0.262131 | 7502.29 | 0.271233 | 7785.92 | 0.399386
7498.62 | 0.262131 | 7497.46 | 0.272689 | 7709.77 | 0.399021
7493.46 | 0.261767 | 7502.06 | 0.275966 | 7635.78 | 0.398293
7498.23 | 0.262859 | 7496.42 | 0.273417 | 7558.13 | 0.395017
7493.74 | 0.262859 | 7502.27 | 0.272325 | 7485.25 | 0.392832
7487.86 | 0.262131 | 7497.59 | 0.270505 | 7408.74 | 0.39174
7492.85 | 0.262495 | 7502.83 | 0.272689 | 7331.6 | 0.389192
7486.55 | 0.262859 | 7496.17 | 0.273053 | 7258.51 | 0.386279
7479.4 | 0.264679 | 7501.25 | 0.274509 | 7184.61 | 0.384459
7484.95 | 0.262131 | 7494.35 | 0.275602 | 7109.77 | 0.382638
7490.4 | 0.262859 | 7499.4 | 0.273417 | 7034.33 | 0.38191
7485.45 | 0.262859 | 7494.79 | 0.273417 | 7083.96 | 0.380818
7479.62 | 0.262495 | 7499.4 | 0.271233 | 7159.43 | 0.381546
7484.85 | 0.261767 | 7494.01 | 0.272689 | 7235.38 | 0.385187
7479.46 | 0.262859 | 7499.72 | 0.274145 | 7309.2 | 0.388099
7474.53 | 0.261767 | 7493.85 | 0.274873 | 7387.07 | 0.38992
7479.67 | 0.261767 | 7498.58 | 0.273417 | 7461.61 | 0.393925
7474.76 | 0.261767 | 7493.27 | 0.271233 | 7537.7 | 0.396109
7479.57 | 0.262859 | 7499.06 | 0.272325 | 7615.04 | 0.394653
7472.32 | 0.262495 | 7494.5 | 0.272689 | 7687.78 | 0.401206
7477.26 | 0.262495 | 7499.04 | 0.273781 | 7762.05 | 0.400114
7482.26 | 0.262495 | 7436.7 | 0.271233 | 7840.2 | 0.402298
7477.65 | 0.261767 | 7361.46 | 0.269412 | 7914.29 | 0.405939
7472.86 | 0.262131 | 7289.65 | 0.26832 | 7991.98 | 0.406303
7467.43 | 0.263951 | 7210.22 | 0.265772 | 8064.71 | 0.410308
7472.04 | 0.263223 | 7136.88 | 0.262859 | 8138.19 | 0.410672
7477.16 | 0.262131 | 7062.87 | 0.261767 | 8215.27 | 0.413584
7472.92 | 0.263223 | 6984.7 | 0.25849 | 8291.38 | 0.414677
7477.2 | 0.262495 | 6909.77 | 0.255214 | 8365.55 | 0.417953
7472.66 | 0.263223 | 6836.36 | 0.254121 | 8441.94 | 0.420138
7467.44 | 0.263951 | 6760.34 | 0.251937 | 8519.43 | 0.422686
7472.13 | 0.262131 | 6685.84 | 0.24866 | 8470.11 | 0.421594
7467.22 | 0.261039 | 6608.23 | 0.249024 | 8391.96 | 0.419045
7462.95 | 0.262131 | 6537.58 | 0.245384 | 8317.57 | 0.418317
7467.08 | 0.262495 | 6461.23 | 0.242471 | 8244.15 | 0.413948
7462.79 | 0.261403 | 6386.38 | 0.241379 | 8166.91 | 0.413948
7467.66 | 0.263223 | 6311.65 | 0.238466 | 8093.35 | 0.411036
7462.7 | 0.261403 | 6235.18 | 0.23701 | 8017 | 0.407395
7457.06 | 0.263223 | 6162.03 | 0.234462 | 7944.24 | 0.407395
7463.25 | 0.262495 | 6088.1 | 0.233369 | 7865.38 | 0.40157
7458.19 | 0.263587 | 6013.23 | 0.231185 | 7790.39 | 0.400842
7464.05 | 0.262859 | 6046.21 | 0.231913 | 7716.19 | 0.399021
7458.7 | 0.261403 | 6122.17 | 0.234097 | 7640.36 | 0.396473
7453.17 | 0.262131 | 6198.7 | 0.236282 | 7565.6 | 0.394653
7458.67 | 0.262495 | 6271.4 | 0.23883 | 7490.77 | 0.391376
7453.85 | 0.261767 | 6349.1 | 0.240287 | 7417.74 | 0.392468
7460.3 | 0.263587 | 6424.67 | 0.242471 | 7339.44 | 0.388828
7455.66 | 0.264315 | 6500.02 | 0.244291 | 7265.96 | 0.388828
7460.21 | 0.261403 | 6577.48 | 0.247204 | 7191.9 | 0.384823
7455.04 | 0.261767 | 6652.11 | 0.24866 | 7115.94 | 0.383002
7460.45 | 0.261767 | 6728.26 | 0.252665 | 7041.31 | 0.380454
7454.2 | 0.262859 | 6803.19 | 0.252665 | 7088.28 | 0.38191
7449.23 | 0.262131 | 6877.02 | 0.255578 | 7160.6 | 0.384095
7454.23 | 0.260675 | 6952.55 | 0.257034 | 7236.41 | 0.385915
7449.79 | 0.262131 | 7028.96 | 0.259946 | 7309.84 | 0.38992
7454.71 | 0.263223 | 7103.45 | 0.261767 | 7387.56 | 0.389192
7446.99 | 0.261767 | 7179.54 | 0.265043 | 7463.25 | 0.394653
7452.19 | 0.263587 | 7253.22 | 0.265772 | 7539.56 | 0.394289
7447.54 | 0.263587 | 7331.09 | 0.26832 | 7613.51 | 0.397565
7452.25 | 0.261767 | 7404.27 | 0.270869 | 7690.61 | 0.400114
7447.98 | 0.262131 | 7479.05 | 0.273053 | 7764.69 | 0.39975
7442.38 | 0.262131 | 7443.63 | 0.271961 | 7840.04 | 0.401934
7447.07 | 0.261767 | 7367.17 | 0.268684 | 7915.94 | 0.405575
7442.79 | 0.263951 | 7294.92 | 0.268684 | 7989.35 | 0.407759
7448.72 | 0.262495 | 7219.78 | 0.267228 | 8063.49 | 0.408123
7441.43 | 0.262131 | 7145.48 | 0.263223 | 8138.97 | 0.410308
7448.11 | 0.262859 | 7068.62 | 0.260311 | 8214.42 | 0.413948
7443.56 | 0.262859 | 6993.75 | 0.257762 | 8292.32 | 0.414312
7438.81 | 0.263223 | 6917.3 | 0.257762 | 8368.04 | 0.417225
7445.52 | 0.262859 | 6842.07 | 0.255578 | 8439.07 | 0.420502
7439.67 | 0.262131 | 6767.69 | 0.252301 | 8517.69 | 0.420502
7445.61 | 0.263223 | 6694.67 | 0.251209 | 8474.26 | 0.420866
7440.93 | 0.261403 | 6615.17 | 0.250117 | 8396.99 | 0.418317
7446.14 | 0.263223 | 6542.47 | 0.245748 | 8322.08 | 0.417589
7441.2 | 0.261767 | 6468.25 | 0.245384 | 8245.74 | 0.414312
7447.27 | 0.262131 | 6389.21 | 0.241379 | 8171.55 | 0.412856
7442.99 | 0.263951 | 6316.72 | 0.240651 | 8095.32 | 0.410672
7447.47 | 0.262131 | 6242 | 0.236646 | 8019.26 | 0.406303
7442.96 | 0.262131 | 6166.12 | 0.23701 | 7943.5 | 0.405575
7420.29 | 0.262131 | 6088.44 | 0.234097 | 7867.78 | 0.40339
7357.69 | 0.259582 | 6016.5 | 0.231185 | 7791.65 | 0.402662
7298.01 | 0.257398 | 6047.03 | 0.232277 | 7718.85 | 0.399021
7234.78 | 0.254485 | 6123.41 | 0.233733 | 7644.75 | 0.396837
7175.99 | 0.253757 | 6199.46 | 0.237738 | 7566.65 | 0.395745
7113.53 | 0.251573 | 6271.02 | 0.237738 | 7494.14 | 0.393925
7051.64 | 0.250117 | 6348.65 | 0.241015 | 7416.86 | 0.390648
6993.49 | 0.250845 | 6423.6 | 0.242835 | 7343.46 | 0.388099
6932.41 | 0.247568 | 6501.69 | 0.24502 | 7268.74 | 0.388828
6870.27 | 0.24502 | 6577.12 | 0.24684 | 7192.53 | 0.385551
6807.61 | 0.242471 | 6651.72 | 0.249753 | 7118.13 | 0.385187
6748.92 | 0.241743 | 6727.07 | 0.251937 | 7045.87 | 0.383366
6686.64 | 0.239194 | 6799.27 | 0.253393 | 7086.2 | 0.381546
6626.1 | 0.235918 | 6878.99 | 0.25667 | 7160.96 | 0.381546
6566.9 | 0.234462 | 6950.56 | 0.25849 | 7233.51 | 0.385187
6503.72 | 0.233733 | 7027.43 | 0.259218 | 7311.54 | 0.387371
6442.46 | 0.230821 | 7105.66 | 0.261767 | 7387.73 | 0.38992
6384.46 | 0.230093 | 7178.77 | 0.264679 | 7463.33 | 0.391012
6324.28 | 0.227544 | 7253.53 | 0.265043 | 7537.92 | 0.393925
6264.79 | 0.225724 | 7328.25 | 0.268684 | 7610.81 | 0.396837
6290.15 | 0.228636 | 7402.99 | 0.271961 | 7687.91 | 0.39975
6351.51 | 0.228272 | 7476.1 | 0.273781 | 7764.25 | 0.401934
6410.53 | 0.229 | 7450.3 | 0.271233 | 7834.5 | 0.402662
6470.39 | 0.233369 | 7372.52 | 0.26832 | 7913.67 | 0.404483
6529.44 | 0.23701 | 7297.41 | 0.267592 | 7985.69 | 0.407759
6588.81 | 0.234462 | 7222.2 | 0.265043 | 8065.38 | 0.40958
6652.41 | 0.237738 | 7148.36 | 0.262495 | 8138.45 | 0.411764
6709.46 | 0.239559 | 7072.1 | 0.259582 | 8212.42 | 0.413948
6770.63 | 0.241015 | 6996.07 | 0.257034 | 8288.64 | 0.415769
6830.23 | 0.243199 | 6920.93 | 0.25849 | 8364.28 | 0.417589
6891.89 | 0.244656 | 6845.09 | 0.254849 | 8439.61 | 0.421594
6953.52 | 0.246112 | 6770.32 | 0.250481 | 8515.02 | 0.420502
7013.61 | 0.249024 | 6694.08 | 0.251573 | 8539.09 | 0.423414
7073.04 | 0.253029 | 6619.54 | 0.24866 | 8592.53 | 0.424871
7130.54 | 0.253029 | 6542.81 | 0.24684 | 8662.45 | 0.425235
7191.18 | 0.254485 | 6472.26 | 0.244291 | 8712.61 | 0.426327
7254.93 | 0.257398 | 6392.51 | 0.240651 | 8772.42 | 0.429239
7311.92 | 0.25849 | 6316.72 | 0.239559 | 8828.43 | 0.432152
7369 | 0.260311 | 6240.4 | 0.238102 | 8886.05 | 0.435429
7433.67 | 0.262495 | 6170.9 | 0.235554 | 8937.46 | 0.433244
7398.31 | 0.261039 | 6093.11 | 0.233369 | 8987.64 | 0.436157
7337.74 | 0.25849 | 6016.75 | 0.232641 | 9037.18 | 0.438341
7279.43 | 0.258126 | 6047.29 | 0.232277 | 9098.69 | 0.439797
7215.96 | 0.255214 | 6121.07 | 0.234097 | 9147.03 | 0.441982
7159.34 | 0.254849 | 6196.35 | 0.236282 | 9194.4 | 0.44271
7097.97 | 0.253757 | 6273.66 | 0.237738 | 9243.01 | 0.444894
7036.64 | 0.250481 | 6349.02 | 0.241743 | 9290.61 | 0.447079
6977.44 | 0.247568 | 6423.21 | 0.242835 | 9334.32 | 0.448171
6916.39 | 0.246112 | 6500.49 | 0.243927 | 9372.47 | 0.448535
6854.22 | 0.244291 | 6570.61 | 0.246476 | 9410.36 | 0.45072
6795.2 | 0.242107 | 6650.53 | 0.249388 | 9439.25 | 0.452176
6733.62 | 0.239194 | 6723.82 | 0.251209 | 9464.76 | 0.455088
6675.22 | 0.239559 | 6801.98 | 0.253393 | 9485.75 | 0.455817
6614.24 | 0.237738 | 6874.92 | 0.255578 | 9501.05 | 0.457273
6554.79 | 0.234462 | 6949.62 | 0.257398 | 9516.26 | 0.460549
6493.23 | 0.231549 | 7024.73 | 0.259218 | 9532.59 | 0.461642
6433.78 | 0.231185 | 7101.97 | 0.261039 | 9543.85 | 0.463462
6372.03 | 0.228636 | 7178.82 | 0.264679 | 9531.01 | 0.466011
6314.57 | 0.226088 | 7249.86 | 0.266136 | 9514.25 | 0.471472
6253.24 | 0.22536 | 7329.7 | 0.268684 | 9499.81 | 0.47402
6288.31 | 0.226816 | 7402.7 | 0.272325 | 9489.93 | 0.474748
6344.84 | 0.228272 | 7474.53 | 0.271961 | 9479.44 | 0.476933
6408.38 | 0.232277 | 7536.2 | 0.275602 | 9463.21 | 0.48203
6465.48 | 0.231185 | 7595.6 | 0.275966 | 9453.6 | 0.49368
6527.32 | 0.234826 | 7652.34 | 0.277786 | 9464.23 | 0.495136
6587.25 | 0.235554 | 7718.09 | 0.27997 | 9481.57 | 0.500597
6646.94 | 0.23701 | 7779.16 | 0.281427 | 9499.96 | 0.507515
6707.37 | 0.23883 | 7837.03 | 0.283975 | 9511.75 | 0.518073
6771.98 | 0.241743 | 7888.03 | 0.284339 | 9503.4 | 0.52317
6828.93 | 0.244656 | 7939.74 | 0.286524 | 9465 | 0.522441
6890.15 | 0.246112 | 7986.41 | 0.28798 | 9425.94 | 0.524262
6950.81 | 0.24684 | 8040.63 | 0.289436 | 9398.39 | 0.522441
7009.08 | 0.247932 | 8091.2 | 0.291257 | 9375.36 | 0.522806
7071.8 | 0.251209 | 8138.86 | 0.292713 | 9353.46 | 0.522806
7129.98 | 0.251573 | 8186.25 | 0.293805 | 9336.39 | 0.522806
7191.1 | 0.253757 | 8225.61 | 0.296354 | 9322.31 | 0.521713
7250.97 | 0.255942 | 8261.64 | 0.298538 | 9312.51 | 0.521713
7309.58 | 0.257398 | 8292.91 | 0.298902 | 9299.6 | 0.522077
7369.68 | 0.259946 | 8319.84 | 0.299994 | 9278.97 | 0.522441
7431.31 | 0.261039 | 8336.68 | 0.302907 | 9265.81 | 0.521713
7391.61 | 0.260675 | 8348.46 | 0.305091 | 9244.76 | 0.522077
7331.64 | 0.259582 | 8361.85 | 0.307276 | 9231.49 | 0.522806
7270.52 | 0.25667 | 8370.37 | 0.310188 | 9221.63 | 0.522806
7215.03 | 0.254485 | 8379.76 | 0.31128 | 9207.86 | 0.523534
7154.04 | 0.254121 | 8395.63 | 0.314921 | 9197.42 | 0.521713
7092.34 | 0.252301 | 8410.61 | 0.317834 | 9181.18 | 0.522077
7032.49 | 0.250481 | 8429.44 | 0.317834 | 9167.47 | 0.520985
6973.25 | 0.246476 | 8441.82 | 0.320746 | 9152.4 | 0.52317
6912.42 | 0.244656 | 8449.78 | 0.322567 | 9139.87 | 0.522806
6853.33 | 0.242471 | 8467.77 | 0.322931 | 9126.67 | 0.521713
6791.32 | 0.242835 | 8476.36 | 0.322567 | 9115.27 | 0.520621
6730.11 | 0.241743 | 8488.86 | 0.326935 | 9104.51 | 0.523534
6671.61 | 0.238102 | 8508.92 | 0.327664 | 9093.39 | 0.523534
6613.51 | 0.23701 | 8525.23 | 0.328756 | 9082.27 | 0.52317
6549.67 | 0.235918 | 8544.3 | 0.33094 | 9071.04 | 0.521349
6491.51 | 0.23519 | 8560.65 | 0.332032 | 9059.78 | 0.521349
6431.17 | 0.230821 | 8574.99 | 0.333853 | 9049.59 | 0.520621
6369.9 | 0.229365 | 8589.14 | 0.334945 | 9038.82 | 0.521713
6311.07 | 0.22718 | 8601.28 | 0.338222 | 9027.61 | 0.520257
6249.27 | 0.22718 | 8621.62 | 0.339678 | 9017.52 | 0.521713
6287.13 | 0.226816 | 8634.59 | 0.341134 | 9006.03 | 0.522441
6348.87 | 0.229 | 8646.76 | 0.344775 | 8996.67 | 0.522806
6410.85 | 0.230821 | 8655.98 | 0.343683 | 8986.92 | 0.522441
6466.71 | 0.231549 | 8668.17 | 0.345503 | 8975.45 | 0.521349
6530.1 | 0.235918 | 8679.82 | 0.348052 | 8964.7 | 0.520985
6590.17 | 0.23701 | 8698.48 | 0.349508 | 8954.21 | 0.520985
6649.32 | 0.238466 | 8712.33 | 0.35242 | 8944.97 | 0.522441
6710.94 | 0.239923 | 8728.39 | 0.352785 | 8929.34 | 0.52317
6770.87 | 0.242835 | 8743.05 | 0.354969 | 8919.64 | 0.522806
6831.83 | 0.243927 | 8762.66 | 0.357882 | 8909.23 | 0.522441
6891.37 | 0.245384 | 8771.84 | 0.358246 | 8899.35 | 0.522441
6952.1 | 0.247204 | 8780.66 | 0.36043 | 8889.41 | 0.523534
7009.74 | 0.247932 | 8791.38 | 0.36225 | 8879.78 | 0.522806
7072.93 | 0.253029 | 8797.21 | 0.362978 | 8869.96 | 0.522077
7134.51 | 0.253393 | 8812.12 | 0.364071 | 8857.41 | 0.522077
7193.86 | 0.256306 | 8824.55 | 0.365891 | 8829.57 | 0.52317
7254.11 | 0.255942 | 8838.68 | 0.36844 | 8819.57 | 0.523534
7315.09 | 0.25849 | 8850 | 0.36844 | 8809 | 0.52317
7372.48 | 0.258854 | 8858.09 | 0.371716 | 8799.74 | 0.523898
7437.58 | 0.261039 | 8875.8 | 0.372808 | 8740.79 | 0.522806
7477.47 | 0.263951 | 8886.67 | 0.374993 | 8667 | 0.519893
7531.84 | 0.265772 | 8895.06 | 0.375357 | 8591.2 | 0.51698
7588.26 | 0.267228 | 8911.87 | 0.377905 | 8516.44 | 0.51334
7638.93 | 0.269412 | 8923.43 | 0.378998 | 8443.5 | 0.509699
7689.64 | 0.270869 | 8940.13 | 0.385551 | 8366.31 | 0.509699
7734.25 | 0.272689 | 8950.49 | 0.385915 | 8292.34 | 0.508243
7785.72 | 0.271961 | 8972.21 | 0.387371 | 8215.62 | 0.506786
7841.65 | 0.274145 | 8978.64 | 0.392468 | 8140.55 | 0.505694
7892.49 | 0.275966 | 8984.48 | 0.39174 | 8065.36 | 0.501689
7947.41 | 0.27815 | 8997.56 | 0.392468 | 7989.08 | 0.498777
8001.32 | 0.279606 | 9009.92 | 0.395017 | 7916.35 | 0.496592
8046.15 | 0.281427 | 9026.2 | 0.398657 | 7838.69 | 0.4955
8099.09 | 0.283611 | 9032.56 | 0.399021 | 7759.83 | 0.492588
8138.81 | 0.283975 | 9048.35 | 0.403754 | 7688.08 | 0.489675
8180.62 | 0.28616 | 9054.99 | 0.403026 | 7612.34 | 0.487855
8211.74 | 0.289436 | 9066.69 | 0.405211 | 7536.5 | 0.485306
8247.01 | 0.290892 | 9082.09 | 0.406303 | 7462.31 | 0.484578
8276.49 | 0.292349 | 9092.27 | 0.408851 | 7385.24 | 0.483122
8308.57 | 0.293805 | 9098.96 | 0.412128 | 7311.63 | 0.479481
8322.05 | 0.297446 | 9109.63 | 0.412492 | 7359.73 | 0.481301
8331.73 | 0.296718 | 9119.81 | 0.414312 | 7435.62 | 0.483486
8349.25 | 0.298538 | 9124.81 | 0.416861 | 7512.43 | 0.484578
8359.32 | 0.301086 | 9137.15 | 0.420866 | 7588.67 | 0.488947
8368.09 | 0.301815 | 9153.08 | 0.424142 | 7663.3 | 0.491495
8382.53 | 0.303999 | 9136.45 | 0.425599 | 7736.75 | 0.492588
8397.13 | 0.306548 | 9101.86 | 0.424506 | 7814.9 | 0.49368
8407.59 | 0.30764 | 9068 | 0.42305 | 7887.58 | 0.495864
8416.49 | 0.308732 | 9047.35 | 0.422686 | 7963.34 | 0.497685
8431.9 | 0.308732 | 9027.89 | 0.423414 | 8038.98 | 0.500961
8450.42 | 0.313101 | 9005.94 | 0.422686 | 8113.02 | 0.502782
8469.1 | 0.314193 | 8991.66 | 0.424506 | 8188.79 | 0.504238
8489.11 | 0.314193 | 8981.2 | 0.422322 | 8266.53 | 0.50715
8509.43 | 0.317834 | 8966.39 | 0.423414 | 8341.96 | 0.508607
8523.32 | 0.318198 | 8954.83 | 0.42305 | 8416.4 | 0.511883
8541.84 | 0.32111 | 8946 | 0.42123 | 8492.37 | 0.514796
8557.35 | 0.321474 | 8939.73 | 0.423414 | 8563.91 | 0.516616
8575.43 | 0.323659 | 8932.53 | 0.42305 | 8638.48 | 0.518437
8591.11 | 0.324387 | 8923.53 | 0.423414 | 8713.85 | 0.519529
8609.45 | 0.327664 | 8908.34 | 0.423414 | 8789.36 | 0.522806
8620.67 | 0.329484 | 8901.05 | 0.424142 | 8741.36 | 0.520985
8638.93 | 0.330576 | 8893.43 | 0.423414 | 8666.66 | 0.516616
8653.87 | 0.33094 | 8883.82 | 0.421958 | 8590.7 | 0.51698
8673.6 | 0.332761 | 8875.42 | 0.423778 | 8515.84 | 0.51334
8691.45 | 0.333853 | 8860.61 | 0.42305 | 8441.42 | 0.511883
8710.56 | 0.336765 | 8851.97 | 0.42123 | 8366.66 | 0.510063
8722.72 | 0.339678 | 8845.36 | 0.424142 | 8291.15 | 0.506422
8738.46 | 0.339678 | 8839.66 | 0.42305 | 8215.26 | 0.506786
8754.46 | 0.341862 | 8832.27 | 0.424142 | 8142.33 | 0.503146
8765.36 | 0.342955 | 8821.27 | 0.42305 | 8065.91 | 0.501689
8775.01 | 0.346595 | 8815.85 | 0.42305 | 7989.61 | 0.499869
8799.38 | 0.346231 | 8805.93 | 0.422322 | 7914.44 | 0.498777
8812.32 | 0.349508 | 8800.09 | 0.422686 | 7839.05 | 0.494772
8833.56 | 0.34878 | 8806.59 | 0.423414 | 7764.26 | 0.494044
8844.17 | 0.35242 | 8800.58 | 0.423778 | 7688.67 | 0.491495
8858.84 | 0.353513 | 8794.78 | 0.423778 | 7614.06 | 0.490403
8869.56 | 0.353877 | 8788.82 | 0.424142 | 7540.94 | 0.48567
8880.72 | 0.357153 | 8783.75 | 0.424142 | 7464.46 | 0.48385
8895.65 | 0.357153 | 8775.45 | 0.421594 | 7387.33 | 0.48203
8913.52 | 0.359338 | 8770.74 | 0.422686 | 7310.77 | 0.481301
8923.87 | 0.361522 | 8762.14 | 0.42305 | 7359.58 | 0.480937
8933.65 | 0.362614 | 8757.23 | 0.422686 | 7433.53 | 0.483122
8940.14 | 0.364435 | 8752.17 | 0.422686 | 7507.16 | 0.486398
8957.66 | 0.366255 | 8747.23 | 0.422322 | 7584.9 | 0.486763
8969.67 | 0.367711 | 8741.82 | 0.421958 | 7659.47 | 0.489675
8989.17 | 0.370988 | 8735.69 | 0.421594 | 7736.29 | 0.491495
9001.62 | 0.372444 | 8730.67 | 0.42305 | 7809.69 | 0.494772
9015.47 | 0.373537 | 8735.14 | 0.423414 | 7884.23 | 0.497321
9029 | 0.376813 | 8730.07 | 0.421594 | 7962.47 | 0.498413
9041.48 | 0.377177 | 8725.77 | 0.424871 | 8037.72 | 0.500597
9048.7 | 0.378269 | 8717.82 | 0.42123 | 8112.56 | 0.501325
9060.44 | 0.380454 | 8722.01 | 0.423778 | 8189.65 | 0.505694
9071.73 | 0.380454 | 8717.15 | 0.422686 | 8263.28 | 0.50715
9081.53 | 0.382274 | 8712.04 | 0.424142 | 8336.7 | 0.508607
9096.22 | 0.385551 | 8707.63 | 0.422686 | 8413.06 | 0.508971
9106.6 | 0.386279 | 8712.05 | 0.42305 | 8488.84 | 0.512976
9115.31 | 0.388828 | 8707.98 | 0.422686 | 8561.82 | 0.516252
9124.19 | 0.388828 | 8702.28 | 0.422322 | 8637.4 | 0.518073
9143.27 | 0.392832 | 8697.72 | 0.423778 | 8712.74 | 0.519165
9158.07 | 0.395017 | 8691.99 | 0.423778 | 8788.82 | 0.519165
9171.34 | 0.399021 | 8696.73 | 0.423778 | 8744.99 | 0.522441
9179.67 | 0.398657 | 8690.16 | 0.425235 | 8669.41 | 0.518437
9188.5 | 0.39975 | 8685.24 | 0.423414 | 8594.62 | 0.51698
9198.21 | 0.403026 | 8679.52 | 0.42305 | 8522.03 | 0.513704
9211.62 | 0.404483 | 8674.21 | 0.422322 | 8444.47 | 0.512612
9222.19 | 0.406303 | 8681.11 | 0.422322 | 8368.87 | 0.509699
9233.84 | 0.408123 | 8676.82 | 0.422322 | 8289.19 | 0.507879
9254.55 | 0.410308 | 8671.79 | 0.423778 | 8217.01 | 0.50715
9238.28 | 0.412492 | 8666.86 | 0.423778 | 8141.74 | 0.503146
9209.07 | 0.410308 | 8671.46 | 0.42305 | 8066.48 | 0.500961
9178.86 | 0.414677 | 8665.74 | 0.420866 | 7989.61 | 0.500233
9157.61 | 0.413584 | 8660.94 | 0.424871 | 7917 | 0.496592
9136.24 | 0.414677 | 8654.85 | 0.422686 | 7842.36 | 0.49368
9120.52 | 0.411764 | 8659.94 | 0.422686 | 7766.94 | 0.490767
9104.3 | 0.4114 | 8654.78 | 0.422686 | 7689.73 | 0.490403
9088.98 | 0.410672 | 8659.56 | 0.424871 | 7614.77 | 0.486034
9078.98 | 0.412492 | 8654.19 | 0.423414 | 7541.08 | 0.487127
9066.43 | 0.4114 | 8649.34 | 0.424142 | 7463.65 | 0.483486
9054.24 | 0.41322 | 8644.36 | 0.424506 | 7389.22 | 0.48203
9046.36 | 0.412856 | 8639.75 | 0.423414 | 7316.3 | 0.479481
9041.72 | 0.412492 | 8634.16 | 0.423778 | 7355.73 | 0.480573
9035.08 | 0.413584 | 8639.44 | 0.422322 | 7432.2 | 0.48385
9024.92 | 0.411764 | 8632.96 | 0.424506 | 7505.2 | 0.485306
9010.97 | 0.411036 | 8637.22 | 0.422686 | 7581.88 | 0.487855
8993.77 | 0.41322 | 8628.59 | 0.424142 | 7658.16 | 0.488947
8988.75 | 0.412128 | 8633.41 | 0.423414 | 7733.1 | 0.493316
8972.87 | 0.412128 | 8627.33 | 0.423414 | 7808.94 | 0.4955
8964.45 | 0.412856 | 8632.61 | 0.42305 | 7883.07 | 0.494772
8959.71 | 0.412856 | 8627.74 | 0.420138 | 7959.62 | 0.498413
8949.46 | 0.413948 | 8635 | 0.423778 | 8034.15 | 0.500961
8944.21 | 0.412856 | 8630.82 | 0.422686 | 8109.4 | 0.502782
8934.64 | 0.412492 | 8624.24 | 0.422686 | 8184.6 | 0.504966
8926.5 | 0.41322 | 8630.43 | 0.425599 | 8259.46 | 0.506422
8919.97 | 0.412856 | 8625.62 | 0.422686 | 8336.51 | 0.50715
8914.19 | 0.412492 | 8618.93 | 0.424506 | 8411.03 | 0.511883
8908.4 | 0.41322 | 8625.37 | 0.423414 | 8485.8 | 0.514796
8903.35 | 0.412856 | 8619.77 | 0.422686 | 8561.16 | 0.515524
8897.36 | 0.412856 | 8610.86 | 0.42305 | 8634.94 | 0.518437
8890.21 | 0.412128 | 8616.65 | 0.422686 | 8712.49 | 0.520621
8884.78 | 0.412128 | 8609.63 | 0.421594 | 8788.2 | 0.522806
8879.14 | 0.41322 | 8614.68 | 0.423414 | 8817.24 | 0.522441
8874.63 | 0.413584 | 8609.66 | 0.422322 | 8869.43 | 0.523534
8865.56 | 0.412492 | 8614.28 | 0.420138 | 8925.12 | 0.525354
8858.28 | 0.412492 | 8609.51 | 0.424142 | 8988.97 | 0.52681
8852.46 | 0.41322 | 8604.78 | 0.423414 | 9037.19 | 0.528995
8847.19 | 0.411036 | 8599.4 | 0.422686 | 9085.5 | 0.531179
8842.58 | 0.412856 | 8606.41 | 0.423414 | 9138.87 | 0.532271
8837.51 | 0.41322 | 8601.27 | 0.423414 | 9195.54 | 0.535548
8832.36 | 0.413948 | 8607.42 | 0.422322 | 9254.09 | 0.537368
8825.35 | 0.412492 | 8602.73 | 0.423414 | 9312.27 | 0.53664
8819.82 | 0.412492 | 8607.12 | 0.42305 | 9357.98 | 0.538461
8812.08 | 0.412492 | 8602.64 | 0.423778 | 9412.23 | 0.541009
8807.62 | 0.4114 | 8607.99 | 0.422322 | 9458.69 | 0.542465
8802.1 | 0.412128 | 8602.61 | 0.423414 | 9513.09 | 0.543922
8796.96 | 0.4114 | 8607.2 | 0.42305 | 9557.83 | 0.545742
8791.86 | 0.412856 | 8602.77 | 0.424142 | 9605.76 | 0.54829
8785.96 | 0.413584 | 8597.59 | 0.423414 | 9641.34 | 0.549747
8778.98 | 0.411764 | 8591.71 | 0.423778 | 9673.08 | 0.551931
8783.36 | 0.412492 | 8596.33 | 0.422686 | 9717.23 | 0.553023
8777.07 | 0.411036 | 8590.35 | 0.424506 | 9746.91 | 0.554844
8772.04 | 0.412492 | 8597.05 | 0.423778 | 9778.6 | 0.555936
8766.19 | 0.413948 | 8592.1 | 0.422322 | 9803.79 | 0.556664
8772.4 | 0.412128 | 8597.49 | 0.423414 | 9819.5 | 0.562853
8766.81 | 0.412856 | 8592 | 0.424142 | 9836.9 | 0.557392
8760.12 | 0.412492 | 8597.69 | 0.424506 | 9846.71 | 0.561033
8754.53 | 0.412492 | 8592.64 | 0.423414 | 9859.53 | 0.565766
8749.69 | 0.412856 | 8587.5 | 0.424142 | 9849.49 | 0.571955
8744.08 | 0.408123 | 8592.1 | 0.424142 | 9836.74 | 0.577052
8739.93 | 0.412128 | 8587.46 | 0.423778 | 9825.52 | 0.578872
8745.79 | 0.412492 | 8595.34 | 0.423414 | 9810.49 | 0.581785
8740.5 | 0.413584 | 8590.59 | 0.42305 | 9795.03 | 0.583969
8733.37 | 0.412492 | 8585.56 | 0.422686 | 9785.09 | 0.587246
8728.91 | 0.414312 | 8591.41 | 0.424506 | 9775.97 | 0.588338
8723.02 | 0.412492 | 8586.76 | 0.416497 | 9762.23 | 0.589066
8728.33 | 0.411764 | 8580.82 | 0.421958 | 9746.46 | 0.599989
8721.08 | 0.4114 | 8585.78 | 0.424142 | 9736.91 | 0.606178
8726.17 | 0.412128 | 8580.48 | 0.423414 | 9718.44 | 0.622197
8721.03 | 0.411764 | 8585.2 | 0.422322 | 9675.32 | 0.623289
8716.85 | 0.412128 | 8580.74 | 0.42305 | 9635.34 | 0.623289
8710.87 | 0.411036 | 8585 | 0.424871 | 9611.3 | 0.622561
8715.36 | 0.414312 | 8579.63 | 0.424142 | 9584.91 | 0.622561
8709.86 | 0.4114 | 8574.43 | 0.424871 | 9561.01 | 0.624381
8714.23 | 0.411764 | 8579.06 | 0.423778 | 9546.31 | 0.622197
8709.26 | 0.414312 | 8574.86 | 0.422686 | 9529.08 | 0.623289
8703.18 | 0.412492 | 8579.5 | 0.424506 | 9515.95 | 0.621833
8698.94 | 0.412492 | 8574.86 | 0.422686 | 9505.54 | 0.621105
8693.25 | 0.412492 | 8569.44 | 0.422686 | 9490.63 | 0.622925
8698.49 | 0.413584 | 8575.56 | 0.423778 | 9478.66 | 0.622925
8693.66 | 0.412856 | 8570.47 | 0.423414 | 9462.06 | 0.623653
8698.03 | 0.413584 | 8575.85 | 0.423778 | 9447.95 | 0.624017
8693.73 | 0.413584 | 8569.41 | 0.422686 | 9433.78 | 0.622561
8688.71 | 0.413584 | 8574.37 | 0.421594 | 9417.68 | 0.622561
8695.55 | 0.412492 | 8567.2 | 0.425235 | 9407.66 | 0.622925
8690 | 0.412128 | 8572.9 | 0.424142 | 9397.65 | 0.625838
8685.85 | 0.412492 | 8567.89 | 0.422686 | 9387.61 | 0.622197
8690.32 | 0.412856 | 8562.98 | 0.424506 | 9376.26 | 0.622925
8695.29 | 0.417589 | 8568.01 | 0.423414 | 9363.69 | 0.622925
8690.33 | 0.41322 | 8563.88 | 0.423778 | 9349.56 | 0.622561
8685.91 | 0.411036 | 8569.92 | 0.420866 | 9339.85 | 0.622197
8690.11 | 0.412128 | 8562.42 | 0.422322 | 9329.4 | 0.622925
8685.42 | 0.410672 | 8568.1 | 0.422686 | 9317.66 | 0.622925
8690.76 | 0.412856 | 8563.47 | 0.42305 | 9305.69 | 0.622197
8685.66 | 0.412128 | 8557.87 | 0.423414 | 9293.55 | 0.622561
8691.12 | 0.413584 | 8562.66 | 0.422686 | 9283.97 | 0.622197
8684.44 | 0.412856 | 8557.83 | 0.422322 | 9273.62 | 0.623653
8679.79 | 0.41322 | 8562.75 | 0.421958 | 9262.43 | 0.623289
8674.98 | 0.414312 | 8492.72 | 0.421958 | 9249.75 | 0.623289
8679.33 | 0.410672 | 8414.9 | 0.421594 | 9236.71 | 0.622197
8674.1 | 0.412128 | 8342.2 | 0.417225 | 9224.63 | 0.623289
8680.73 | 0.411764 | 8264.62 | 0.415769 | 9213.48 | 0.622925
8673.81 | 0.411036 | 8190.06 | 0.410672 | 9203.61 | 0.623289
8678.11 | 0.412492 | 8116.72 | 0.4114 | 9191.88 | 0.621469
8672.23 | 0.413584 | 8041.28 | 0.408123 | 9181.58 | 0.621469
8667.43 | 0.412856 | 7965.64 | 0.407759 | 9171.51 | 0.622197
8672.19 | 0.412492 | 7891.33 | 0.403754 | 9161.33 | 0.623653
8667.89 | 0.4114 | 7815.42 | 0.403754 | 9151.62 | 0.621469
8662.71 | 0.411764 | 7740.97 | 0.39975 | 9141.47 | 0.621469
8667.7 | 0.413584 | 7668.74 | 0.398657 | 9129.34 | 0.622561
8662.81 | 0.411036 | 7591.24 | 0.395381 | 9119.03 | 0.623289
8657.26 | 0.41322 | 7516.1 | 0.394289 | 9109.94 | 0.622197
8650.61 | 0.4114 | 7444.11 | 0.390284 | 9099.05 | 0.622561
8601.56 | 0.409944 | 7367.14 | 0.385551 | 9089.81 | 0.622561
8541.29 | 0.409215 | 7294.52 | 0.387371 | 9078.01 | 0.620741
8476.53 | 0.407395 | 7216.3 | 0.385187 | 9068.12 | 0.623289
8418.6 | 0.404483 | 7145.17 | 0.383366 | 9056.45 | 0.623653
8360.6 | 0.404847 | 7066.85 | 0.380818 | 9045.02 | 0.622925
8301.92 | 0.402298 | 7110.77 | 0.381546 | 9035.72 | 0.621105
8241.26 | 0.401206 | 7187.99 | 0.384095 | 9025.88 | 0.621469
8181.22 | 0.397565 | 7263.19 | 0.388099 | 9015.29 | 0.622925
8120.35 | 0.395017 | 7338.55 | 0.388099 | 9005.68 | 0.622561
8064.26 | 0.39356 | 7418.77 | 0.38992 | 8995.46 | 0.621469
7999.52 | 0.393196 | 7491.56 | 0.39356 | 8984.92 | 0.622197
7939.4 | 0.38992 | 7566.7 | 0.395017 | 8907.17 | 0.623653
7881.32 | 0.387735 | 7643.26 | 0.398657 | 8833.67 | 0.6171
7821.26 | 0.388099 | 7717.41 | 0.400842 | 8757.1 | 0.617464
7760.08 | 0.386279 | 7788.73 | 0.400842 | 8684.64 | 0.613823
7699.19 | 0.382638 | 7869.58 | 0.40339 | 8608.09 | 0.611275
7639.67 | 0.380818 | 7943.63 | 0.405575 | 8535.66 | 0.608362
7580.22 | 0.378269 | 8017.23 | 0.408123 | 8458.57 | 0.607998
7517.56 | 0.376085 | 8091.75 | 0.409215 | 8383.35 | 0.60545
7457.23 | 0.376813 | 8169.28 | 0.412856 | 8309.14 | 0.603265
7489.32 | 0.377177 | 8244.65 | 0.417225 | 8232.6 | 0.600717
7549.82 | 0.379726 | 8322.92 | 0.417225 | 8159.24 | 0.59926
7610.98 | 0.381546 | 8393.05 | 0.417589 | 8087.57 | 0.597076
7670.65 | 0.380454 | 8467.69 | 0.419774 | 8012.58 | 0.59562
7731.34 | 0.386279 | 8544.56 | 0.421958 | 7935.76 | 0.590887
7793.24 | 0.387007 | 8502.35 | 0.421958 | 7859.89 | 0.588338
7850.53 | 0.388463 | 8430.19 | 0.417953 | 7786.76 | 0.58761
7913.93 | 0.391012 | 8351.89 | 0.410672 | 7711.29 | 0.58761
7975.01 | 0.392104 | 8277.7 | 0.415405 | 7636.13 | 0.582877
8031.5 | 0.39356 | 8203.7 | 0.415041 | 7558.24 | 0.581785
8094.4 | 0.395381 | 8126.55 | 0.408851 | 7485.48 | 0.579601
8156.52 | 0.396109 | 8051.05 | 0.40958 | 7533.29 | 0.580693
8215.93 | 0.399021 | 7976.27 | 0.407759 | 7611.8 | 0.582877
8278.64 | 0.401206 | 7902.15 | 0.406303 | 7683.88 | 0.584698
8337 | 0.404118 | 7825.37 | 0.403026 | 7759.62 | 0.58943
8395.4 | 0.404847 | 7751.81 | 0.40157 | 7837.69 | 0.590887
8457.77 | 0.406303 | 7673.87 | 0.398293 | 7910.83 | 0.591979
8517.89 | 0.409944 | 7599.51 | 0.396109 | 7985.83 | 0.594163
8581.04 | 0.410672 | 7525.2 | 0.393196 | 8064.32 | 0.59562
8636.68 | 0.411764 | 7451.91 | 0.391012 | 8139.54 | 0.599624
8603.92 | 0.4114 | 7372.93 | 0.38992 | 8216.32 | 0.600353
8541.77 | 0.408123 | 7298.68 | 0.387371 | 8289.02 | 0.602901
8479.21 | 0.407759 | 7222.64 | 0.385187 | 8365.56 | 0.606542
8422.8 | 0.406303 | 7149.41 | 0.383731 | 8444.16 | 0.606906
8364.05 | 0.404483 | 7073.25 | 0.38009 | 8515.6 | 0.609818
8303.3 | 0.401934 | 7115.24 | 0.379726 | 8590.42 | 0.611639
8243.99 | 0.399021 | 7191.31 | 0.384459 | 8668.92 | 0.614187
8183.02 | 0.399386 | 7266.05 | 0.388463 | 8740.88 | 0.615279
8119.63 | 0.396109 | 7342.13 | 0.388463 | 8816.2 | 0.617828
8064.71 | 0.394289 | 7414.93 | 0.390648 | 8891.56 | 0.620376
8002.47 | 0.392832 | 7491.88 | 0.392104 | 8968.13 | 0.621105
7942.07 | 0.39174 | 7567.57 | 0.395381 | 8920.37 | 0.620012
7880.82 | 0.388463 | 7637.43 | 0.397929 | 8845.55 | 0.618556
7819.95 | 0.387371 | 7716.61 | 0.398293 | 8775.39 | 0.614187
7761.71 | 0.384823 | 7794.13 | 0.401206 | 8695.54 | 0.614187
7700.82 | 0.382638 | 7866.81 | 0.40339 | 8621.44 | 0.611639
7640.78 | 0.381182 | 7942.77 | 0.405939 | 8544.45 | 0.611275
7581.53 | 0.379362 | 8016.59 | 0.408487 | 8470.69 | 0.60909
7521.29 | 0.377541 | 8092.8 | 0.40958 | 8393.67 | 0.606542
7461.39 | 0.376085 | 8169.48 | 0.411764 | 8316.89 | 0.604357
7494.48 | 0.377177 | 8241.53 | 0.413948 | 8243.83 | 0.602537
7556.1 | 0.379726 | 8318.29 | 0.416497 | 8169.01 | 0.598896
7617.32 | 0.380454 | 8395.97 | 0.417953 | 8092.98 | 0.597076
7677.15 | 0.382274 | 8466.04 | 0.419774 | 8020.58 | 0.59562
7737.75 | 0.385915 | 8540.55 | 0.422686 | 7943.67 | 0.592707
7798.81 | 0.387007 | 8503.22 | 0.42123 | 7868.94 | 0.591615
7855.47 | 0.398657 | 8430.48 | 0.418681 | 7790.97 | 0.588338
7916.23 | 0.38992 | 8356.45 | 0.417589 | 7716.23 | 0.58761
7977.19 | 0.390284 | 8278.4 | 0.414677 | 7643.53 | 0.584333
8038.23 | 0.394289 | 8204.86 | 0.412128 | 7567.69 | 0.583605
8097.61 | 0.395017 | 8128.47 | 0.410672 | 7491.07 | 0.579237
8160.05 | 0.397565 | 8052.6 | 0.410672 | 7533.95 | 0.579237
8218.59 | 0.398293 | 7977.91 | 0.407031 | 7610.53 | 0.583605
8282.29 | 0.401206 | 7902.67 | 0.403754 | 7683.5 | 0.586154
8339.62 | 0.403026 | 7829.5 | 0.402298 | 7761.73 | 0.587246
8401.96 | 0.405575 | 7756.51 | 0.401206 | 7837.32 | 0.58761
8457.91 | 0.407395 | 7675.98 | 0.396837 | 7913.09 | 0.591979
8520.45 | 0.407759 | 7602.49 | 0.396837 | 7985.54 | 0.593071
8581.1 | 0.411036 | 7528.39 | 0.392468 | 8062.24 | 0.596712
8640.61 | 0.411764 | 7452.06 | 0.392104 | 8137.91 | 0.59926
8602.79 | 0.410672 | 7377.05 | 0.390284 | 8213.74 | 0.59926
8542.07 | 0.408487 | 7301.25 | 0.386643 | 8291.79 | 0.604721
8479.51 | 0.407031 | 7225.76 | 0.385551 | 8364.77 | 0.606178
8421.96 | 0.404847 | 7151.98 | 0.382638 | 8441.54 | 0.606906
8362.19 | 0.403754 | 7074.95 | 0.381546 | 8516.56 | 0.608362
8299.63 | 0.401934 | 7112.37 | 0.381182 | 8590.3 | 0.611639
8241.01 | 0.400478 | 7189.52 | 0.384095 | 8667.34 | 0.614187
8180.46 | 0.396473 | 7264.05 | 0.386279 | 8739.87 | 0.615644
8121.24 | 0.396837 | 7340.63 | 0.388463 | 8816.02 | 0.618192
8060.04 | 0.395745 | 7416.03 | 0.391012 | 8891.39 | 0.621105
8000.21 | 0.393925 | 7488.97 | 0.39356 | 8965.11 | 0.622925
7943.09 | 0.390648 | 7565.24 | 0.395017 | 8926.13 | 0.620012
7879.63 | 0.388828 | 7640.49 | 0.395381 | 8847.9 | 0.619648
7817.8 | 0.386643 | 7717.7 | 0.398657 | 8772.03 | 0.6171
7758.52 | 0.386279 | 7791.95 | 0.400842 | 8699.29 | 0.612731
7699.94 | 0.383731 | 7865.1 | 0.402662 | 8623.01 | 0.613459
7640.5 | 0.381182 | 7945.14 | 0.405939 | 8547.4 | 0.60909
7580.19 | 0.378998 | 8018.03 | 0.408851 | 8476.03 | 0.609454
7518.12 | 0.377541 | 8091.62 | 0.40958 | 8397.34 | 0.603629
7461 | 0.374265 | 8164.99 | 0.411764 | 8322.12 | 0.603265
7497.21 | 0.377541 | 8243.37 | 0.414312 | 8249.56 | 0.602173
7560.4 | 0.379362 | 8318.24 | 0.416133 | 8169.57 | 0.59926
7620.64 | 0.381182 | 8394.92 | 0.419409 | 8098.99 | 0.59744
7680.34 | 0.384459 | 8467.14 | 0.421958 | 8017.13 | 0.594527
7739.72 | 0.384095 | 8541.92 | 0.422686 | 7947.8 | 0.593071
7801.29 | 0.387735 | 8597.33 | 0.422322 | 7870.85 | 0.58943
7858.22 | 0.388099 | 8655.45 | 0.426327 | 7796.47 | 0.587974
7918.27 | 0.38992 | 8707.17 | 0.427783 | 7721.36 | 0.586518
7981.06 | 0.392468 | 8770.38 | 0.428875 | 7644.74 | 0.582513
8041.19 | 0.393196 | 8826.03 | 0.43106 | 7571.12 | 0.581057
8104.12 | 0.396109 | 8882.36 | 0.431788 | 7495.48 | 0.579965
8162.17 | 0.397929 | 8938.5 | 0.43288 | 7534.19 | 0.583241
8219.79 | 0.399386 | 8998.46 | 0.435793 | 7610.73 | 0.583241
8282.83 | 0.401206 | 9045.89 | 0.436885 | 7684.87 | 0.584333
8343.27 | 0.402662 | 9090.05 | 0.439069 | 7758.34 | 0.587246
8403.16 | 0.405575 | 9140.69 | 0.441618 | 7835.66 | 0.589066
8462.49 | 0.408123 | 9191.4 | 0.44271 | 7912.73 | 0.591979
8522.33 | 0.409215 | 9239.3 | 0.444894 | 7985.88 | 0.592707
8581.08 | 0.409944 | 9283.54 | 0.445623 | 8064.18 | 0.598532
8644.05 | 0.412128 | 9330.89 | 0.447443 | 8135.15 | 0.597076
8691.06 | 0.413584 | 9369.63 | 0.449263 | 8211.55 | 0.600717
8737.33 | 0.415769 | 9414.23 | 0.451084 | 8288.7 | 0.602537
8796.47 | 0.42123 | 9445.3 | 0.452904 | 8363.8 | 0.603629
8846.88 | 0.417589 | 9468.57 | 0.453996 | 8440.9 | 0.60727
8895.44 | 0.420866 | 9494.13 | 0.457273 | 8514.63 | 0.60909
8942.24 | 0.420866 | 9510.86 | 0.460185 | 8588.23 | 0.610911
9001.45 | 0.423778 | 9527.96 | 0.458729 | 8665.45 | 0.613459
9051.36 | 0.425963 | 9541.95 | 0.461278 | 8738.65 | 0.616008
9107.81 | 0.428875 | 9550.73 | 0.46419 | 8813.46 | 0.6171
9152.62 | 0.428511 | 9543.55 | 0.467103 | 8889.5 | 0.621105
9207.75 | 0.43106 | 9536.23 | 0.471107 | 8963.28 | 0.621105
9260.62 | 0.432516 | 9521.95 | 0.472564 | 8993.34 | 0.624381
9310.55 | 0.434336 | 9513.65 | 0.475476 | 9042.95 | 0.623653
9359.32 | 0.435429 | 9501.72 | 0.476204 | 9097.93 | 0.625838
9405.78 | 0.436885 | 9492.01 | 0.478389 | 9145.57 | 0.627658
9440.97 | 0.437977 | 9486.83 | 0.480209 | 9204.16 | 0.629842
9478.66 | 0.440161 | 9479.43 | 0.490039 | 9257.54 | 0.630206
9514.06 | 0.441618 | 9484.02 | 0.49368 | 9312.47 | 0.634211
9551.58 | 0.443438 | 9498.52 | 0.50351 | 9371.08 | 0.635667
9587.13 | 0.444166 | 9493 | 0.506786 | 9417.38 | 0.636032
9612.46 | 0.447443 | 9498.23 | 0.507879 | 9470.74 | 0.637124
9635.76 | 0.448171 | 9506.42 | 0.517344 | 9530.94 | 0.638944
9655.44 | 0.45072 | 9513.77 | 0.519529 | 9578.36 | 0.642585
9664.15 | 0.449991 | 9518.24 | 0.52499 | 9628.52 | 0.641493
9671.28 | 0.454724 | 9524.07 | 0.529359 | 9665.39 | 0.644769
9686.26 | 0.455452 | 9514.4 | 0.533364 | 9702.14 | 0.645497
9695.91 | 0.454724 | 9520.23 | 0.535184 | 9750.79 | 0.647682
9685.48 | 0.459093 | 9527.61 | 0.535184 | 9792.71 | 0.64841
9675.46 | 0.459821 | 9534.28 | 0.538825 | 9832.5 | 0.652051
9669.56 | 0.463462 | 9542.12 | 0.542101 | 9867.74 | 0.653143
9664.11 | 0.465282 | 9550.35 | 0.545378 | 9896.65 | 0.653507
9658 | 0.467467 | 9556.29 | 0.553023 | 9923.89 | 0.653871
9645.93 | 0.472928 | 9562.84 | 0.5563 | 9956.52 | 0.657876
9636.79 | 0.473656 | 9576.18 | 0.558484 | 9983.74 | 0.659696
9641.33 | 0.476204 | 9571.38 | 0.559941 | 9993.91 | 0.661516
9632.08 | 0.476204 | 9579.38 | 0.562853 | 10005.5 | 0.662973
9639.87 | 0.481666 | 9587.47 | 0.56613 | 10019.5 | 0.663701
9647.29 | 0.490039 | 9572.99 | 0.573411 | 10029.6 | 0.666613
9653.17 | 0.489675 | 9534.4 | 0.575232 | 10039.6 | 0.670982
9658.68 | 0.491495 | 9498.81 | 0.574139 | 10029.6 | 0.673895
9665.25 | 0.497685 | 9468.29 | 0.573411 | 10017.9 | 0.678992
9659.08 | 0.496956 | 9448.3 | 0.573411 | 9995.5 | 0.680084
9667.61 | 0.499869 | 9433.4 | 0.575232 | 9977.81 | 0.684817
9679.07 | 0.501689 | 9412.29 | 0.575596 | 9967.58 | 0.687001
9688.34 | 0.505694 | 9393.97 | 0.574139 | 9947.23 | 0.689914
9695.12 | 0.50715 | 9380.57 | 0.574139 | 9927.21 | 0.69137
9702.14 | 0.509335 | 9368.24 | 0.573411 | 9917.8 | 0.694283
9713.43 | 0.513704 | 9359.13 | 0.571955 | 9906.55 | 0.697924
9721.37 | 0.517344 | 9347.86 | 0.572683 | 9893.87 | 0.700836
9726.02 | 0.519893 | 9336.41 | 0.573411 | 9880.7 | 0.707025
9731.66 | 0.522806 | 9329.07 | 0.574139 | 9867.35 | 0.718676
9736.52 | 0.52317 | 9315.75 | 0.573411 | 9849.64 | 0.721952
9750.23 | 0.529359 | 9309.85 | 0.573775 | 9804.86 | 0.722316
9755.16 | 0.530087 | 9301.37 | 0.572683 | 9768.61 | 0.721952
9766.11 | 0.538096 | 9290.19 | 0.574868 | 9741.94 | 0.721952
9773.04 | 0.540281 | 9284.94 | 0.572683 | 9718.5 | 0.723773
9783.47 | 0.543194 | 9278.78 | 0.574868 | 9689.28 | 0.722316
9788.84 | 0.545742 | 9273.2 | 0.574868 | 9676.75 | 0.724137
9795.35 | 0.548655 | 9268.68 | 0.574139 | 9659.83 | 0.72268
9801.54 | 0.554116 | 9260.35 | 0.573411 | 9646.89 | 0.723773
9810.57 | 0.557392 | 9250.26 | 0.574139 | 9627.93 | 0.722316
9821 | 0.561761 | 9243.44 | 0.574504 | 9603.89 | 0.721224
9807.24 | 0.56431 | 9230.9 | 0.573775 | 9590.31 | 0.723773
9769.51 | 0.563217 | 9222.33 | 0.574139 | 9573.72 | 0.72268
9736.69 | 0.562489 | 9216.18 | 0.574139 | 9557.21 | 0.723044
9710.72 | 0.563946 | 9211.93 | 0.574504 | 9546.05 | 0.720132
9684.75 | 0.562853 | 9200.31 | 0.572683 | 9530.95 | 0.724137
9664.54 | 0.563217 | 9191.13 | 0.571955 | 9520.28 | 0.722316
9649.16 | 0.562853 | 9186.48 | 0.573775 | 9510.05 | 0.72268
9630.18 | 0.562853 | 9179.44 | 0.572319 | 9499.32 | 0.721224
9618.29 | 0.562489 | 9172.53 | 0.574139 | 9482.95 | 0.72268
9604.2 | 0.562125 | 9165.54 | 0.574139 | 9472.66 | 0.721952
9590.88 | 0.563217 | 9156.4 | 0.574504 | 9461.99 | 0.722316
9579.78 | 0.562489 | 9149.09 | 0.572683 | 9449.44 | 0.72268
9570.69 | 0.563217 | 9143.76 | 0.574504 | 9437.5 | 0.722316
9559.38 | 0.563217 | 9138.98 | 0.573047 | 9424.29 | 0.723044
9551.9 | 0.562489 | 9133.36 | 0.574139 | 9413.82 | 0.723408
9544.01 | 0.563217 | 9127.88 | 0.570499 | 9403.11 | 0.72086
9537.84 | 0.562489 | 9122.61 | 0.573411 | 9393.75 | 0.724137
9531.16 | 0.563581 | 9111.47 | 0.571955 | 9382.87 | 0.723408
9522.93 | 0.562489 | 9116.11 | 0.573411 | 9369.52 | 0.723408
9508.51 | 0.562489 | 9111.52 | 0.573411 | 9359.33 | 0.724501
9498.64 | 0.563217 | 9106.18 | 0.574139 | 9349.99 | 0.72086
9490.51 | 0.561033 | 9101.8 | 0.573775 | 9339.37 | 0.721952
9479.59 | 0.563581 | 9094.59 | 0.573775 | 9329.19 | 0.722316
9470.75 | 0.562853 | 9099.31 | 0.574139 | 9319.92 | 0.724137
9463.53 | 0.562125 | 9089.88 | 0.573775 | 9308.77 | 0.724137
9456.26 | 0.562489 | 9084.06 | 0.573775 | 9295.87 | 0.722316
9451.47 | 0.562489 | 9076.4 | 0.575232 | 9284.79 | 0.723044
9445.7 | 0.562125 | 9081.26 | 0.572683 | 9273.53 | 0.723044
9440.99 | 0.562125 | 9075.88 | 0.573047 | 9262.79 | 0.723044
9432.34 | 0.563217 | 9070.51 | 0.574868 | 9251.77 | 0.72268
9427.83 | 0.562853 | 9064.03 | 0.573047 | 9241.18 | 0.722316
9422.77 | 0.563217 | 9058.84 | 0.574139 | 9227.04 | 0.72268
9417.15 | 0.562489 | 9064.18 | 0.572683 | 9217.1 | 0.724137
9411.67 | 0.56431 | 9059.33 | 0.574139 | 9206.26 | 0.723773
9406.65 | 0.562853 | 9053.86 | 0.57596 | 9193.23 | 0.722316
9401.25 | 0.563217 | 9047.22 | 0.573775 | 9183.49 | 0.723044
9393.64 | 0.563581 | 9041.84 | 0.573047 | 9173.45 | 0.72268
9388.88 | 0.563217 | 9035.73 | 0.572683 | 9163.55 | 0.722316
9381.16 | 0.563217 | 9030.93 | 0.569043 | 9153.74 | 0.72086
9376.03 | 0.563217 | 9022.96 | 0.572683 | 9142.82 | 0.721952
9371.14 | 0.561761 | 9017.19 | 0.573775 | 9130.91 | 0.72268
9364.94 | 0.562125 | 9022.35 | 0.574504 | 9118.64 | 0.722316
9358.63 | 0.563217 | 9017.77 | 0.573411 | 9107.86 | 0.721224
9351.96 | 0.56613 | 9012.3 | 0.573775 | 9097.54 | 0.721224
9345.67 | 0.561761 | 9018.54 | 0.575232 | 9087.69 | 0.72268
9338.53 | 0.563217 | 9012.67 | 0.574139 | 9076.33 | 0.721952
9333.82 | 0.56431 | 9007.86 | 0.574139 | 9086.26 | 0.721224
9328.6 | 0.563581 | 9002.78 | 0.574868 | 9076.7 | 0.723408
9322.71 | 0.563581 | 9007.87 | 0.573047 | 9066.58 | 0.723044
9317.23 | 0.562853 | 9002.05 | 0.572319 | 8999.97 | 0.720496
9311.89 | 0.563581 | 8997.78 | 0.574504 | 8923.09 | 0.717583
9306.25 | 0.563946 | 8991.59 | 0.573411 | 8849.62 | 0.716491
9299.34 | 0.563217 | 8986.75 | 0.573047 | 8773.76 | 0.713579
9294.91 | 0.56431 | 8981.69 | 0.572683 | 8697.7 | 0.709938
9289.21 | 0.562853 | 8988.31 | 0.573411 | 8624.12 | 0.709938
9282.91 | 0.562853 | 8979.83 | 0.573775 | 8549.18 | 0.706297
9287.17 | 0.562853 | 8985.3 | 0.573047 | 8476.25 | 0.705205
9282.75 | 0.563217 | 8980.87 | 0.573047 | 8400.02 | 0.703385
9277.09 | 0.563581 | 8975.74 | 0.575596 | 8324.57 | 0.69938
9266.91 | 0.563581 | 8969.72 | 0.571227 | 8249.24 | 0.697559
9259.64 | 0.562489 | 8964.53 | 0.573411 | 8174.48 | 0.696103
9252.75 | 0.562853 | 8959.39 | 0.574868 | 8098.75 | 0.694283
9247.78 | 0.562489 | 8964.51 | 0.573775 | 8024.08 | 0.692098
9240.82 | 0.562125 | 8959.22 | 0.572319 | 7946.56 | 0.689914
9235 | 0.563946 | 8954.95 | 0.574139 | 7873.02 | 0.688822
9225.8 | 0.562853 | 8949.59 | 0.572319 | 7799.81 | 0.684453
9230.23 | 0.562125 | 8944.81 | 0.574139 | 7727.18 | 0.684089
9225.13 | 0.563217 | 8950.57 | 0.573411 | 7648.33 | 0.680812
9220.13 | 0.562125 | 8945.4 | 0.573047 | 7577.32 | 0.680084
9215.59 | 0.562489 | 8940.48 | 0.571955 | 7620.44 | 0.681904
9210.52 | 0.563946 | 8946.1 | 0.573047 | 7695.72 | 0.680812
9204.54 | 0.563217 | 8941.45 | 0.574504 | 7774.75 | 0.683725
9198.73 | 0.562125 | 8935.7 | 0.571955 | 7847.41 | 0.688094
9193.21 | 0.563217 | 8940.58 | 0.574139 | 7922.93 | 0.689914
9188.48 | 0.562853 | 8934.91 | 0.574504 | 7997.93 | 0.692463
9193.09 | 0.563217 | 8929.78 | 0.572683 | 8074.97 | 0.693191
9186.31 | 0.561761 | 8924.6 | 0.571955 | 8149.84 | 0.695011
9181.45 | 0.563581 | 8929.8 | 0.574139 | 8225.38 | 0.698288
9176.68 | 0.563217 | 8923.04 | 0.572683 | 8301.6 | 0.7012
9171.83 | 0.562853 | 8918.81 | 0.571955 | 8375.4 | 0.703749
9166.89 | 0.562489 | 8923.68 | 0.573047 | 8449.46 | 0.703021
9160.43 | 0.562489 | 8916.99 | 0.570863 | 8527.31 | 0.706661
9155.33 | 0.563946 | 8922.98 | 0.572683 | 8600.72 | 0.707753
9150.04 | 0.563946 | 8915.14 | 0.573411 | 8677.56 | 0.710302
9145.07 | 0.561761 | 8923.87 | 0.572319 | 8752.83 | 0.712486
9151.4 | 0.562489 | 8915.79 | 0.572683 | 8827.66 | 0.715035
9146.39 | 0.562853 | 8920.51 | 0.571955 | 8902.35 | 0.715763
9141.92 | 0.563217 | 8915.88 | 0.571955 | 8977.18 | 0.718311
9147.85 | 0.562489 | 8910.99 | 0.572683 | 9050.93 | 0.722316
9142.92 | 0.562489 | 8915.42 | 0.571591 | 9007.06 | 0.72086
9137.54 | 0.562125 | 8910.41 | 0.572319 | 8933.21 | 0.717219
9132.47 | 0.563217 | 8905.41 | 0.574139 | 8856.69 | 0.715763
9126.36 | 0.564674 | 8912.5 | 0.573775 | 8780.17 | 0.715763
9132.15 | 0.562853 | 8906.91 | 0.574139 | 8705.86 | 0.710666
9127.67 | 0.562489 | 8911.05 | 0.572683 | 8631.04 | 0.709574
9122.09 | 0.561397 | 8904.98 | 0.572683 | 8555.68 | 0.707753
9117.38 | 0.562125 | 8899.14 | 0.573411 | 8481.45 | 0.704841
9111.66 | 0.562489 | 8894.92 | 0.573411 | 8403.91 | 0.701928
9116.83 | 0.562853 | 8900.48 | 0.57596 | 8327.07 | 0.69938
9110.89 | 0.561761 | 8894.46 | 0.572683 | 8254.44 | 0.697924
9104.49 | 0.562853 | 8900.77 | 0.572319 | 8181.04 | 0.696831
9095.67 | 0.562489 | 8895.3 | 0.571227 | 8102 | 0.693919
9100.03 | 0.561761 | 8888.22 | 0.574139 | 8027.47 | 0.692463
9095.56 | 0.562853 | 8893.97 | 0.571955 | 7952 | 0.68955
9100.18 | 0.562853 | 8888.64 | 0.573775 | 7878.22 | 0.68773
9095.89 | 0.563217 | 8893.44 | 0.572319 | 7801.89 | 0.685545
9100.67 | 0.561761 | 8888.49 | 0.573775 | 7729.09 | 0.682997
9095.16 | 0.562125 | 8893.33 | 0.572683 | 7651.84 | 0.682269
9101.23 | 0.562489 | 8888.62 | 0.574504 | 7578.3 | 0.678264
9096.28 | 0.562489 | 8893.45 | 0.573047 | 7621.2 | 0.680084
9091.68 | 0.562489 | 8886.98 | 0.571591 | 7697.62 | 0.684453
9096.2 | 0.561761 | 8891.43 | 0.573775 | 7770.69 | 0.684453
9091.96 | 0.562489 | 8886.03 | 0.573775 | 7848.09 | 0.686273
9097.24 | 0.561397 | 8891.61 | 0.573411 | 7921.96 | 0.688458
9092.77 | 0.561033 | 8886.63 | 0.573047 | 7997.34 | 0.690642
9086.46 | 0.562489 | 8880.18 | 0.571591 | 8073.46 | 0.695375
9092.87 | 0.561761 | 8886.6 | 0.572683 | 8149.43 | 0.695739
9087.94 | 0.562489 | 8881.52 | 0.572683 | 8225.35 | 0.69938
9093.6 | 0.562125 | 8886.3 | 0.573775 | 8299.86 | 0.69938
9088.73 | 0.562489 | 8880.54 | 0.574139 | 8373.88 | 0.702656
9093.45 | 0.561397 | 8885.38 | 0.573047 | 8452 | 0.702656
9088.43 | 0.562489 | 8880.07 | 0.573411 | 8524.18 | 0.705569
9083.79 | 0.562489 | 8874.51 | 0.574139 | 8598.84 | 0.709574
9088.32 | 0.563217 | 8883.39 | 0.572319 | 8674.08 | 0.709574
9083.77 | 0.562489 | 8876.2 | 0.573411 | 8751.75 | 0.713943
9028.63 | 0.559577 | 8881.36 | 0.574139 | 8826.14 | 0.715399
8968.23 | 0.559577 | 8875.34 | 0.571955 | 8902.37 | 0.717219
8908.29 | 0.5563 | 8881.24 | 0.571955 | 8978.71 | 0.718676
8849.87 | 0.55448 | 8876.58 | 0.574504 | 9051.17 | 0.72268
8788.28 | 0.554116 | 8813.44 | 0.572319 | 9011.1 | 0.720132
8729.52 | 0.550475 | 8736.43 | 0.568678 | 8936.22 | 0.717947
8669.15 | 0.550475 | 8663.18 | 0.566858 | 8863.23 | 0.717219
8610.71 | 0.549019 | 8585.97 | 0.56431 | 8785.31 | 0.714307
8549.94 | 0.546834 | 8514.62 | 0.562125 | 8710.35 | 0.712122
8488.14 | 0.543558 | 8437.68 | 0.558849 | 8634.04 | 0.710302
8429.51 | 0.541737 | 8362.99 | 0.557392 | 8558.26 | 0.707025
8368.03 | 0.537732 | 8284.81 | 0.5563 | 8482.86 | 0.703749
8310.64 | 0.538825 | 8215.32 | 0.555208 | 8408.63 | 0.704477
8250.24 | 0.535548 | 8137.56 | 0.551931 | 8333.4 | 0.7012
8191.68 | 0.534456 | 8062.33 | 0.549019 | 8254.86 | 0.696467
8129.89 | 0.531907 | 7986.11 | 0.547198 | 8182.93 | 0.695739
8069.09 | 0.531543 | 7909.7 | 0.54465 | 8107.52 | 0.694647
8010.34 | 0.529359 | 7836.95 | 0.542829 | 8031.17 | 0.690278
7951 | 0.526082 | 7760.97 | 0.542829 | 7955.37 | 0.688458
7892 | 0.523898 | 7688.13 | 0.538461 | 7882.21 | 0.68773
7916.49 | 0.525354 | 7609.87 | 0.538096 | 7808.21 | 0.685181
7976.97 | 0.52681 | 7535.48 | 0.538825 | 7731.29 | 0.683361
8041.44 | 0.527903 | 7461.05 | 0.534456 | 7656.95 | 0.680084
8099.44 | 0.531907 | 7385.81 | 0.529359 | 7582.25 | 0.678628
8157.94 | 0.532635 | 7429.44 | 0.531543 | 7620.42 | 0.678628
8218.47 | 0.535184 | 7505.27 | 0.533728 | 7695.35 | 0.683361
8280.35 | 0.538461 | 7580.7 | 0.535912 | 7769.93 | 0.684817
8344.37 | 0.539917 | 7656.4 | 0.537732 | 7846.03 | 0.687001
8398.6 | 0.541009 | 7731.25 | 0.538461 | 7923.9 | 0.690278
8459.74 | 0.543194 | 7806.55 | 0.541737 | 7997.51 | 0.691006
8521.03 | 0.544286 | 7879.08 | 0.543558 | 8071.61 | 0.694647
8584.33 | 0.54647 | 7957.76 | 0.545742 | 8148.37 | 0.694647
8644.52 | 0.548655 | 8033.33 | 0.547562 | 8223.33 | 0.697195
8701.95 | 0.549383 | 8108.36 | 0.549383 | 8301.43 | 0.698288
8765.3 | 0.551203 | 8183.06 | 0.553387 | 8372.32 | 0.702292
8825.89 | 0.55448 | 8257.8 | 0.553752 | 8449.2 | 0.703749
8885.52 | 0.555208 | 8335.74 | 0.557756 | 8523.27 | 0.708482
8944.82 | 0.557392 | 8406.89 | 0.559577 | 8599.56 | 0.707389
9008.41 | 0.559213 | 8484.46 | 0.561761 | 8673.5 | 0.706297
9064.69 | 0.562125 | 8557.09 | 0.563946 | 8751.63 | 0.709574
9036.17 | 0.560669 | 8634.07 | 0.564674 | 8826.62 | 0.715035
8971.81 | 0.559213 | 8709.81 | 0.570499 | 8902.49 | 0.718311
8914.6 | 0.555936 | 8784.46 | 0.570135 | 8976.08 | 0.719768
8854.06 | 0.555936 | 8861.21 | 0.571227 | 9049.61 | 0.723044
8796.41 | 0.551203 | 8820.26 | 0.570863 | 9079.92 | 0.723408
8736.79 | 0.551203 | 8744.95 | 0.570863 | 9122.41 | 0.723773
8675.63 | 0.547562 | 8666.02 | 0.56613 | 9183.7 | 0.725593
8612.24 | 0.54829 | 8590.24 | 0.563581 | 9241.38 | 0.725593
8554.79 | 0.544286 | 8516.36 | 0.561761 | 9297.96 | 0.731054
8496.4 | 0.543194 | 8440.27 | 0.559213 | 9346.45 | 0.728505
8432.72 | 0.543558 | 8368.35 | 0.558484 | 9403.83 | 0.732874
8373.22 | 0.540645 | 8290.91 | 0.555208 | 9455.1 | 0.735059
8313.72 | 0.543558 | 8216.57 | 0.553387 | 9515.91 | 0.736879
8251.78 | 0.536276 | 8140.98 | 0.551931 | 9559.75 | 0.736515
8191.98 | 0.534092 | 8065.67 | 0.549383 | 9609.53 | 0.739792
8133.82 | 0.531179 | 7991.58 | 0.547926 | 9651.46 | 0.739064
8072.74 | 0.530451 | 7916.77 | 0.542465 | 9697.33 | 0.742704
8011.31 | 0.528995 | 7840.01 | 0.541373 | 9741.95 | 0.744161
7952.5 | 0.525354 | 7762.78 | 0.540281 | 9792.64 | 0.743796
7894.22 | 0.525354 | 7688.38 | 0.538096 | 9836.59 | 0.747437
7924.36 | 0.525718 | 7612.17 | 0.537368 | 9872.85 | 0.749258
7987.14 | 0.52681 | 7538.96 | 0.534456 | 9913.3 | 0.750714
8047.03 | 0.530087 | 7464.39 | 0.531543 | 9949.41 | 0.750714
8106.33 | 0.531543 | 7387.37 | 0.528995 | 9977.99 | 0.753626
8165.46 | 0.533364 | 7426.4 | 0.530087 | 10010.2 | 0.755811
8225.06 | 0.535184 | 7506.55 | 0.533 | 10029.3 | 0.757995
8285.02 | 0.537368 | 7579.41 | 0.535184 | 10050.5 | 0.759816
8348.36 | 0.538825 | 7655.46 | 0.538825 | 10069.4 | 0.762364
8405.77 | 0.540645 | 7728.36 | 0.539917 | 10088.2 | 0.762
8465.78 | 0.543558 | 7806.31 | 0.541373 | 10099.2 | 0.765277
8526.31 | 0.542101 | 7880.71 | 0.543922 | 10118 | 0.768189
8587.81 | 0.546106 | 7956.31 | 0.546106 | 10106.5 | 0.775107
8647.74 | 0.549383 | 8037.94 | 0.548655 | 10051.3 | 0.775835
8708.21 | 0.548655 | 8105.39 | 0.550475 | 10026.7 | 0.776927
8770.89 | 0.553023 | 8182.68 | 0.553387 | 10038.5 | 0.779839
8830.36 | 0.553752 | 8259.2 | 0.554844 | 10024.7 | 0.785665
8889.28 | 0.555936 | 8333.43 | 0.557028 | 10013.5 | 0.786393
8948.54 | 0.557756 | 8408.19 | 0.558849 | 10003.8 | 0.791126
9009.94 | 0.560669 | 8486.07 | 0.561761 | 9989.37 | 0.794402
9071.98 | 0.562853 | 8555.62 | 0.562853 | 9976.2 | 0.797315
9035.23 | 0.561397 | 8631.54 | 0.566494 | 9955.37 | 0.798043
8974.7 | 0.559577 | 8708.27 | 0.56795 | 9943.21 | 0.804232
8912.41 | 0.555936 | 8782.74 | 0.570863 | 9932.15 | 0.805688
8852.22 | 0.555208 | 8856.56 | 0.571591 | 9912.51 | 0.810057
8797.72 | 0.55448 | 8822.94 | 0.571227 | 9897.07 | 0.813698
8734.81 | 0.550475 | 8746.55 | 0.568678 | 9882.01 | 0.815154
8674.17 | 0.54829 | 8670.36 | 0.568678 | 9855.99 | 0.822436
8611.26 | 0.54829 | 8594.4 | 0.565038 | 9801.86 | 0.823528
8552.57 | 0.546106 | 8520.41 | 0.563217 | 9769.25 | 0.823164
8491.67 | 0.542829 | 8443.19 | 0.557756 | 9741.28 | 0.822436
8433.16 | 0.540645 | 8366.88 | 0.558484 | 9711.09 | 0.822436
8375.35 | 0.541373 | 8295.1 | 0.559941 | 9687.46 | 0.822072
8311.77 | 0.538461 | 8215.19 | 0.553752 | 9668.5 | 0.822072
8252.72 | 0.535912 | 8143.84 | 0.553752 | 9653.62 | 0.8228
8190.16 | 0.532635 | 8070.1 | 0.550111 | 9642.49 | 0.823892
8132.06 | 0.532271 | 7992.56 | 0.546834 | 9623.92 | 0.8228
8071.87 | 0.528995 | 7916.78 | 0.543922 | 9610.46 | 0.822072
8010.48 | 0.528995 | 7839.92 | 0.541737 | 9587.68 | 0.822436
7950.63 | 0.527903 | 7768.14 | 0.540645 | 9576.46 | 0.823892
7891.26 | 0.525354 | 7692.13 | 0.539553 | 9566.73 | 0.820979
7927.56 | 0.52681 | 7616.79 | 0.53664 | 9552.94 | 0.823528
7988.15 | 0.529359 | 7542.52 | 0.535184 | 9540.8 | 0.823892
8049.66 | 0.529359 | 7465.09 | 0.531179 | 9530.86 | 0.8228
8107.53 | 0.530451 | 7387.89 | 0.530087 | 9520.12 | 0.821343
8168.87 | 0.531907 | 7424.4 | 0.528267 | 9510.82 | 0.824256
8229.57 | 0.535184 | 7503.46 | 0.531179 | 9495.92 | 0.822436
8288.57 | 0.537368 | 7579.74 | 0.53482 | 9484.18 | 0.821708
8351.49 | 0.539553 | 7653.59 | 0.537368 | 9474.65 | 0.823892
8408.02 | 0.540281 | 7727.37 | 0.540281 | 9463.09 | 0.822436
8469.61 | 0.543558 | 7806.59 | 0.542465 | 9449.33 | 0.821708
8529.46 | 0.545014 | 7880.21 | 0.54465 | 9436.54 | 0.823164
8591.6 | 0.543922 | 7951.57 | 0.54647 | 9424.74 | 0.824256
8652.66 | 0.547926 | 8030.46 | 0.548655 | 9413.15 | 0.823528
8711.27 | 0.550475 | 8106.8 | 0.551931 | 9402.24 | 0.8228
8772.4 | 0.551567 | 8179.63 | 0.551931 | 9387.7 | 0.8228
8830.35 | 0.553387 | 8255.04 | 0.555572 | 9376.44 | 0.824984
8892.28 | 0.555208 | 8326.67 | 0.557028 | 9364.84 | 0.823164
8951.16 | 0.558484 | 8407.03 | 0.557756 | 9354.64 | 0.822436
9012.92 | 0.561033 | 8479.63 | 0.561397 | 9343.58 | 0.822072
9069.94 | 0.562853 | 8555.07 | 0.563217 | 9326.38 | 0.823164
9123.16 | 0.56431 | 8630.24 | 0.56613 | 9316.99 | 0.8228
9177.12 | 0.56613 | 8707.74 | 0.56795 | 9306.65 | 0.821343
9237.03 | 0.566858 | 8781.14 | 0.570499 | 9295.89 | 0.821343
9286.15 | 0.569043 | 8857.54 | 0.573411 | 9285.65 | 0.823164
9352.93 | 0.570863 | 8912.39 | 0.574139 | 9273.97 | 0.823528
9406.96 | 0.573411 | 8968.29 | 0.57596 | 9263.22 | 0.823164
9454.26 | 0.573775 | 9029.73 | 0.578144 | 9252.75 | 0.822436
9507.16 | 0.574504 | 9083.89 | 0.580329 | 9242.34 | 0.824256
9565.01 | 0.576688 | 9139.89 | 0.581421 | 9232.77 | 0.823892
9614.02 | 0.578144 | 9198.77 | 0.582149 | 9220.87 | 0.822072
9665.21 | 0.579965 | 9246.98 | 0.585426 | 9210.13 | 0.8228
9716.61 | 0.582149 | 9304.15 | 0.585062 | 9200.04 | 0.822436
9762.59 | 0.582513 | 9354.24 | 0.587246 | 9189.04 | 0.824256
9813.74 | 0.584698 | 9407.51 | 0.590159 | 9178.94 | 0.822072
9865.64 | 0.588338 | 9448.49 | 0.591251 | 9168.69 | 0.823528
9907.63 | 0.58761 | 9496.31 | 0.592343 | 9158.93 | 0.823528
9949.55 | 0.58943 | 9546.24 | 0.594163 | 9146.38 | 0.82462
9978.91 | 0.590887 | 9585.11 | 0.595256 | 9135.57 | 0.822436
10017.3 | 0.593071 | 9631.36 | 0.597804 | 9125.12 | 0.822072
10050.2 | 0.595256 | 9675.09 | 0.597804 | 9115.53 | 0.821708
10076.6 | 0.597076 | 9716.56 | 0.600353 | 9105.66 | 0.824256
10106.2 | 0.599989 | 9753.77 | 0.601809 | 9095.78 | 0.823164
10132.3 | 0.599989 | 9790.49 | 0.604721 | 9084.65 | 0.822072
10158.8 | 0.600717 | 9817.08 | 0.605814 | 9074.85 | 0.821343
10170.4 | 0.602537 | 9838.73 | 0.607998 | 9063.46 | 0.815882
10179.6 | 0.606178 | 9856.68 | 0.609454 | 9050.91 | 0.821708
10186.8 | 0.606542 | 9882.15 | 0.611275 | 9061.69 | 0.8228
10192.9 | 0.60909 | 9895.48 | 0.612367 | 9051.85 | 0.821343
10185.1 | 0.614915 | 9908.09 | 0.614187 | 8988.34 | 0.819887
10178.6 | 0.621105 | 9923.5 | 0.615279 | 8912.92 | 0.817339
10171.6 | 0.621833 | 9928.13 | 0.6171 | 8838.76 | 0.815882
10162.1 | 0.624017 | 9921.1 | 0.618556 | 8762.86 | 0.812606
10153.4 | 0.624745 | 9913.14 | 0.624745 | 8691.07 | 0.811514
10146.5 | 0.62693 | 9899.51 | 0.62875 | 8614.52 | 0.809693
10135.2 | 0.62875 | 9892.65 | 0.629478 | 8536.08 | 0.807145
10127.2 | 0.62875 | 9880.01 | 0.631299 | 8461.88 | 0.805324
10121.8 | 0.631663 | 9874.13 | 0.632755 | 8387.84 | 0.80314
10112.2 | 0.632755 | 9866.73 | 0.63676 | 8311.78 | 0.802776
10107.3 | 0.637124 | 9858.36 | 0.636396 | 8236.21 | 0.798407
10100.8 | 0.63858 | 9849.61 | 0.63858 | 8161.7 | 0.795859
10092.5 | 0.641128 | 9840.1 | 0.639308 | 8085.82 | 0.794766
10086.5 | 0.643313 | 9827.42 | 0.643313 | 8012.63 | 0.79149
10080.5 | 0.646954 | 9821.24 | 0.646954 | 7935.72 | 0.789669
10070 | 0.649866 | 9803.25 | 0.647682 | 7860.39 | 0.7853
10065.6 | 0.652415 | 9796.5 | 0.65023 | 7787.28 | 0.785665
10070.7 | 0.664793 | 9788.76 | 0.655327 | 7709.87 | 0.781296
10065.5 | 0.666613 | 9782.13 | 0.657148 | 7634.72 | 0.779111
10073.1 | 0.676443 | 9776.58 | 0.660788 | 7561.86 | 0.778019
10068.1 | 0.6779 | 9767.49 | 0.665521 | 7607 | 0.780204
10073.2 | 0.682997 | 9747.93 | 0.668434 | 7683.8 | 0.782024
10068.4 | 0.683725 | 9753.84 | 0.668434 | 7758.85 | 0.784572
10073.2 | 0.694647 | 9748.73 | 0.671346 | 7834.23 | 0.787121
10078.2 | 0.694647 | 9754.9 | 0.673895 | 7908.47 | 0.787485
10085.4 | 0.70921 | 9747.31 | 0.676443 | 7987.54 | 0.792218
10137.7 | 0.713215 | 9738.99 | 0.67972 | 8062.3 | 0.79331
10100.1 | 0.713215 | 9732.15 | 0.685181 | 8136.31 | 0.796223
10052.9 | 0.712486 | 9720.56 | 0.687001 | 8209.23 | 0.799135
10012.4 | 0.713215 | 9713.53 | 0.69137 | 8287.76 | 0.800227
9979.83 | 0.713215 | 9706.8 | 0.693555 | 8362.29 | 0.803504
9953.74 | 0.712486 | 9711.38 | 0.696103 | 8437.12 | 0.803504
9925.57 | 0.713215 | 9704.36 | 0.695739 | 8513.37 | 0.805688
9904.16 | 0.712122 | 9698.81 | 0.697924 | 8588 | 0.808601
9885.65 | 0.71285 | 9688.79 | 0.700108 | 8662.8 | 0.810057
9872.15 | 0.713943 | 9681.31 | 0.700836 | 8740.68 | 0.812606
9855.47 | 0.712122 | 9672.15 | 0.704841 | 8813.5 | 0.816247
9843.39 | 0.712486 | 9679.32 | 0.708118 | 8890.32 | 0.817703
9829.65 | 0.711758 | 9674.23 | 0.715035 | 8964.35 | 0.820979
9820.48 | 0.712122 | 9679.5 | 0.717583 | 9039.55 | 0.823892
9806.17 | 0.712486 | 9672.98 | 0.723408 | 8994.73 | 0.821708
9798.58 | 0.71285 | 9651.95 | 0.723408 | 8920.15 | 0.819159
9788.46 | 0.712486 | 9611.53 | 0.723044 | 8841.73 | 0.816611
9781.17 | 0.713579 | 9577.26 | 0.724501 | 8768.3 | 0.815154
9771.86 | 0.711758 | 9550.1 | 0.723773 | 8691.21 | 0.810785
9761.63 | 0.717583 | 9522.42 | 0.723044 | 8617.56 | 0.808237
9755.23 | 0.712486 | 9504.67 | 0.723044 | 8543.74 | 0.806053
9749.47 | 0.713579 | 9484.84 | 0.724137 | 8465.53 | 0.804232
9738.87 | 0.712122 | 9469.93 | 0.72268 | 8392.06 | 0.803504
9730.26 | 0.71285 | 9456.03 | 0.727049 | 8314.77 | 0.80132
9725.98 | 0.712486 | 9444.4 | 0.725229 | 8243.51 | 0.798407
9720.57 | 0.713579 | 9432.88 | 0.725229 | 8166.42 | 0.795494
9714.3 | 0.713579 | 9419.21 | 0.724501 | 8091.71 | 0.79331
9708.75 | 0.715035 | 9408.57 | 0.724137 | 8012.19 | 0.790398
9701.66 | 0.712122 | 9400.71 | 0.724137 | 7939.51 | 0.789305
9694.73 | 0.713579 | 9393.82 | 0.723044 | 7863.58 | 0.787121
9688.51 | 0.712122 | 9384.25 | 0.724865 | 7788.85 | 0.785665
9680.19 | 0.71285 | 9378.14 | 0.724137 | 7715.49 | 0.782024
9675.05 | 0.71285 | 9368.81 | 0.723773 | 7639.43 | 0.780568
9670.19 | 0.71103 | 9356.95 | 0.724865 | 7564.31 | 0.777291
9663.46 | 0.712122 | 9351.09 | 0.72268 | 7608.26 | 0.779111
9656.2 | 0.713215 | 9342.82 | 0.724501 | 7684.13 | 0.781296
9648.57 | 0.714307 | 9334.9 | 0.721952 | 7758.3 | 0.785665
9643.87 | 0.713943 | 9325.35 | 0.723773 | 7832.41 | 0.786393
9638.39 | 0.71285 | 9318.15 | 0.724501 | 7914.14 | 0.787849
9633.67 | 0.71103 | 9312.27 | 0.723044 | 7983.1 | 0.790762
9626.74 | 0.712486 | 9306.07 | 0.721952 | 8058.32 | 0.792946
9620.19 | 0.71285 | 9296.04 | 0.722316 | 8134.39 | 0.796587
9614.52 | 0.71285 | 9287.59 | 0.723408 | 8211.18 | 0.796223
9608.75 | 0.713579 | 9282.51 | 0.723408 | 8285.18 | 0.800591
9602.27 | 0.712122 | 9275.43 | 0.723044 | 8362.49 | 0.802048
9597.97 | 0.71103 | 9270.53 | 0.72268 | 8438.05 | 0.802776
9592.7 | 0.712122 | 9259.28 | 0.724501 | 8512.63 | 0.806417
9587.68 | 0.712122 | 9249.92 | 0.724137 | 8589.89 | 0.809329
9579.1 | 0.711394 | 9243.35 | 0.721952 | 8662.47 | 0.811878
9574.27 | 0.71103 | 9237.34 | 0.725593 | 8737.18 | 0.814426
9568.64 | 0.714307 | 9226.77 | 0.723773 | 8810.92 | 0.813698
9563.26 | 0.712122 | 9221.78 | 0.723773 | 8889.64 | 0.818431
9558.48 | 0.713943 | 9212.1 | 0.722316 | 8961.07 | 0.820615
9552.62 | 0.711758 | 9206.57 | 0.723408 | 9038.17 | 0.821343
9547.94 | 0.71103 | 9199.72 | 0.721952 | 8996.93 | 0.821343
9540.66 | 0.713943 | 9194.82 | 0.724501 | 8920.18 | 0.819159
9535.94 | 0.712122 | 9188.1 | 0.723773 | 8846.78 | 0.816247
9529.72 | 0.712486 | 9182.59 | 0.723408 | 8770.79 | 0.81479
9522.81 | 0.713215 | 9176.57 | 0.724137 | 8693.95 | 0.810421
9516.37 | 0.712486 | 9170.29 | 0.723408 | 8619.6 | 0.809329
9509.94 | 0.71285 | 9164.17 | 0.724501 | 8542.66 | 0.806781
9504.97 | 0.71285 | 9159.82 | 0.722316 | 8469.67 | 0.804596
9499.78 | 0.714307 | 9153.07 | 0.723773 | 8394.22 | 0.803504
9492.35 | 0.712122 | 9144.04 | 0.723044 | 8319.71 | 0.800227
9487.63 | 0.713943 | 9149.38 | 0.723408 | 8244.79 | 0.799135
9482.35 | 0.713579 | 9142.93 | 0.723408 | 8169.96 | 0.796587
9477.32 | 0.713215 | 9134.02 | 0.721952 | 8091.82 | 0.794038
9472.41 | 0.713579 | 9129.97 | 0.724865 | 8021.29 | 0.79149
9466.79 | 0.707025 | 9123.98 | 0.721224 | 7942.55 | 0.788941
9461.62 | 0.712486 | 9117.41 | 0.72268 | 7867.57 | 0.786393
9454.77 | 0.712486 | 9111.48 | 0.72268 | 7788.66 | 0.784936
9449.53 | 0.713215 | 9106.29 | 0.723044 | 7717.64 | 0.782388
9441.46 | 0.712122 | 9101.06 | 0.723773 | 7641.7 | 0.780568
9435.79 | 0.713579 | 9095.66 | 0.722316 | 7567.33 | 0.777291
9429.77 | 0.711758 | 9090.66 | 0.72268 | 7606.49 | 0.778383
9423.96 | 0.711758 | 9085.72 | 0.72268 | 7683.17 | 0.781296
9418.88 | 0.713943 | 9080.75 | 0.723773 | 7757.66 | 0.784208
9412.32 | 0.712122 | 9073.34 | 0.723408 | 7830.9 | 0.784936
9407.49 | 0.712486 | 9068.05 | 0.719768 | 7909.72 | 0.787485
9400.76 | 0.71285 | 9062.24 | 0.723773 | 7981.12 | 0.790398
9395.15 | 0.713579 | 9057.96 | 0.723044 | 8059.97 | 0.792218
9390.16 | 0.713215 | 9052.74 | 0.724865 | 8132.86 | 0.794038
9385.9 | 0.712122 | 9047.19 | 0.72268 | 8207.97 | 0.796587
9390.15 | 0.712486 | 9052.47 | 0.722316 | 8285.35 | 0.800956
9385.14 | 0.713215 | 9045.86 | 0.723044 | 8357.56 | 0.800956
9379.03 | 0.710666 | 9040.94 | 0.724137 | 8432.48 | 0.804596
9384.38 | 0.711758 | 9035.5 | 0.722316 | 8514.47 | 0.806781
9379.62 | 0.71285 | 9041.02 | 0.72086 | 8585.08 | 0.809329
9373.88 | 0.713579 | 9035.5 | 0.72268 | 8662.5 | 0.81115
9368.64 | 0.714307 | 9029.83 | 0.724137 | 8734.6 | 0.81297
9360.19 | 0.71285 | 9023.89 | 0.724137 | 8810.63 | 0.815882
9365.24 | 0.713215 | 9028.44 | 0.724501 | 8886.62 | 0.817703
9360.44 | 0.713215 | 9023.85 | 0.723773 | 8961.05 | 0.818431
9354.29 | 0.710666 | 9018.34 | 0.724501 | 9034.88 | 0.820979
9360.35 | 0.712486 | 9013.36 | 0.723044 | 9052.12 | 0.8228
9354.45 | 0.712486 | 9008.54 | 0.723773 | 9110.68 | 0.823892
9349.56 | 0.712122 | 9014.61 | 0.724137 | 9155.58 | 0.826441
9344.23 | 0.71103 | 9009.06 | 0.723408 | 9208.88 | 0.828625
9349.08 | 0.713215 | 9004.49 | 0.721224 | 9264.33 | 0.829353
9344.1 | 0.712486 | 8999.42 | 0.723773 | 9317.49 | 0.829717
9338.79 | 0.712122 | 8993.99 | 0.723044 | 9364.59 | 0.831537
9333.1 | 0.713943 | 8999.06 | 0.724137 | 9418.4 | 0.835178
9338.82 | 0.712486 | 8992.46 | 0.722316 | 9462.63 | 0.83445
9332.54 | 0.711758 | 8998.36 | 0.723773 | 9511.15 | 0.836634
9337.43 | 0.712122 | 8991.42 | 0.723773 | 9564.41 | 0.838455
9332.89 | 0.712122 | 8997.59 | 0.723044 | 9607.26 | 0.842096
9327.95 | 0.712486 | 8992.7 | 0.723408 | 9655.44 | 0.843188
9321.99 | 0.711758 | 8987.93 | 0.723773 | 9690.88 | 0.843188
9316.58 | 0.710666 | 8993.28 | 0.724137 | 9736.66 | 0.845736
9311.76 | 0.713215 | 8988.72 | 0.722316 | 9777.41 | 0.846828
9316.21 | 0.712122 | 8981.35 | 0.72268 | 9812.97 | 0.847557
9311.92 | 0.712486 | 8987.69 | 0.721952 | 9843.93 | 0.849741
9306.74 | 0.71285 | 8981.47 | 0.721952 | 9872.11 | 0.853382
9311.51 | 0.71285 | 8976.74 | 0.723408 | 9908.53 | 0.85411
9306 | 0.71103 | 8981.05 | 0.724137 | 9937.49 | 0.855202
9300.73 | 0.713943 | 8974.49 | 0.724137 | 9955.51 | 0.857751
9295.59 | 0.71285 | 8979.08 | 0.724865 | 9983.19 | 0.859935
9300.26 | 0.713215 | 8974.73 | 0.724137 | 9994.81 | 0.859207
9295.4 | 0.711758 | 8966.91 | 0.72268 | 10008.6 | 0.862484
9300.06 | 0.713943 | 8972.27 | 0.723408 | 10020.7 | 0.862848
9294.49 | 0.713943 | 8966.54 | 0.723773 | 10033 | 0.863576
9299.12 | 0.714671 | 8961.28 | 0.720496 | 10020.8 | 0.874134
9294.79 | 0.713215 | 8968.63 | 0.723773 | 10003.6 | 0.876318
9289.49 | 0.712122 | 8963.27 | 0.723408 | 9961.94 | 0.875954
9282.88 | 0.713215 | 8958.16 | 0.723408 | 9946.09 | 0.87741
9287.82 | 0.710666 | 8964.4 | 0.724865 | 9927.19 | 0.879595
9279.48 | 0.71103 | 8959.74 | 0.721224 | 9904.01 | 0.880687
9284.63 | 0.713943 | 8953.21 | 0.722316 | 9882.95 | 0.882871
9279.91 | 0.714307 | 8958.15 | 0.724501 | 9867.23 | 0.8836
9284.41 | 0.713215 | 8953.79 | 0.723773 | 9839.23 | 0.8836
9278.47 | 0.719404 | 8958.37 | 0.72268 | 9815.87 | 0.887968
9283.95 | 0.713579 | 8953.74 | 0.723408 | 9795.63 | 0.889061
9278.97 | 0.712486 | 8946.13 | 0.72268 | 9778.14 | 0.892337
9273.52 | 0.712122 | 8951.71 | 0.723408 | 9768.05 | 0.891245
9278.38 | 0.712122 | 8946.24 | 0.723044 | 9751.78 | 0.89525
9242.75 | 0.712122 | 8953.44 | 0.724137 | 9731.55 | 0.899619
9183.8 | 0.707389 | 8946.91 | 0.723773 | 9720.24 | 0.904352
9121.19 | 0.707753 | 8953.41 | 0.723773 | 9700.73 | 0.907264
9060.72 | 0.705569 | 8946.75 | 0.724865 | 9688.88 | 0.908356
9000.15 | 0.703385 | 8941.33 | 0.723408 | 9678.41 | 0.914182
8936.99 | 0.701564 | 8946.12 | 0.720496 | 9666.2 | 0.917822
8878.8 | 0.700836 | 8941.13 | 0.721952 | 9654.83 | 0.921463
8818.59 | 0.696467 | 8947.03 | 0.723408 | 9621.74 | 0.922919
8759.49 | 0.695375 | 8942.4 | 0.721224 | 9576.04 | 0.921827
8695.97 | 0.693191 | 8947.85 | 0.723044 | 9540.43 | 0.923283
8637.53 | 0.69137 | 8941.78 | 0.722316 | 9509.45 | 0.921463
8575.25 | 0.690278 | 8936.64 | 0.722316 | 9490.36 | 0.922555
8516.88 | 0.689186 | 8942.92 | 0.723044 | 9466.12 | 0.922919
8457.65 | 0.686637 | 8937.61 | 0.724137 | 9443.05 | 0.920735
8397.69 | 0.684453 | 8931.61 | 0.723773 | 9426.91 | 0.922555
8335.15 | 0.682269 | 8938.03 | 0.723773 | 9416.46 | 0.922919
8275.34 | 0.680812 | 8933.47 | 0.725593 | 9402.18 | 0.924376
8213.92 | 0.677172 | 8938.36 | 0.72268 | 9387.63 | 0.923283
8156.59 | 0.677172 | 8932.25 | 0.723044 | 9377.6 | 0.924376
8092.63 | 0.673895 | 8927.82 | 0.723044 | 9353.75 | 0.922919
8112.29 | 0.676807 | 8933.08 | 0.722316 | 9341.9 | 0.923283
8178.34 | 0.678264 | 8927.87 | 0.723408 | 9328.01 | 0.923283
8237.19 | 0.67972 | 8933.44 | 0.723773 | 9315.64 | 0.924376
8295.9 | 0.68154 | 8927.39 | 0.723408 | 9300.65 | 0.923283
8357.62 | 0.682633 | 8932.62 | 0.723408 | 9282.76 | 0.924011
8415.98 | 0.682269 | 8926.87 | 0.721952 | 9269.03 | 0.923283
8474.62 | 0.686273 | 8921.94 | 0.723408 | 9259.26 | 0.922919
8536.59 | 0.688458 | 8926.1 | 0.723773 | 9247.04 | 0.921463
8595.64 | 0.689186 | 8921.39 | 0.72268 | 9235.49 | 0.923647
8656.98 | 0.692098 | 8928.45 | 0.724501 | 9223.99 | 0.922919
8717.38 | 0.695739 | 8922.47 | 0.723408 | 9211 | 0.921827
8777.52 | 0.696103 | 8917.41 | 0.723773 | 9197.77 | 0.921463
8838.61 | 0.697924 | 8923.2 | 0.727413 | 9187.22 | 0.921463
8898.77 | 0.699744 | 8915.94 | 0.723773 | 9174.65 | 0.922919
8958.12 | 0.702292 | 8920.26 | 0.723773 | 9164.4 | 0.925104
9017.05 | 0.702292 | 8915.18 | 0.724501 | 9154.48 | 0.922555
9081.64 | 0.705933 | 8921.76 | 0.723044 | 9142.8 | 0.922191
9138.29 | 0.707753 | 8916.6 | 0.723773 | 9132.76 | 0.924011
9201.27 | 0.708846 | 8922.64 | 0.72268 | 9119.87 | 0.923647
9261.27 | 0.712486 | 8917.03 | 0.724501 | 9109.69 | 0.922191
9237.04 | 0.709574 | 8922.58 | 0.72268 | 9098.52 | 0.922919
9172.19 | 0.70921 | 8916.31 | 0.724865 | 9083.21 | 0.921827
9113.31 | 0.707753 | 8911.8 | 0.724501 | 9073.38 | 0.921827
9055.72 | 0.704841 | 8916.58 | 0.723044 | 9058.96 | 0.922555
8994.53 | 0.702656 | 8911.82 | 0.723044 | 9047.53 | 0.921463
8934.73 | 0.7012 | 8917.1 | 0.72268 | 9037.86 | 0.923283
8873.9 | 0.699744 | 8911.9 | 0.72268 | 9026.86 | 0.922555
8816.75 | 0.697195 | 8906.72 | 0.72268 | 9016.15 | 0.920007
8753.61 | 0.695739 | 8911.47 | 0.723773 | 9006.44 | 0.922191
8693.11 | 0.692827 | 8837.7 | 0.720132 | 8996.07 | 0.922919
8632.69 | 0.692827 | 8764.19 | 0.719404 | 8986.74 | 0.922191
8573.02 | 0.691734 | 8686.9 | 0.716491 | 8975.08 | 0.921827
8513.28 | 0.690278 | 8612.16 | 0.715763 | 8965.01 | 0.922555
8453.19 | 0.685545 | 8537.73 | 0.711394 | 8953.84 | 0.922919
8393.09 | 0.683361 | 8465.48 | 0.709574 | 8943.36 | 0.922919
8332.23 | 0.682269 | 8388.4 | 0.708118 | 8931.19 | 0.922919
8271.1 | 0.680084 | 8314.91 | 0.705205 | 8921.15 | 0.922555
8212.91 | 0.678628 | 8241.79 | 0.703749 | 8911.61 | 0.922191
8153.9 | 0.677172 | 8166.18 | 0.699744 | 8901.64 | 0.924376
8091.82 | 0.674623 | 8089.73 | 0.699016 | 8891.34 | 0.921827
8115.08 | 0.673167 | 8017.19 | 0.696467 | 8881.67 | 0.921463
8178.36 | 0.6779 | 7942.55 | 0.695375 | 8870.86 | 0.921099
8238.24 | 0.67972 | 7862.23 | 0.69137 | 8858.66 | 0.921827
8296.48 | 0.680448 | 7789.92 | 0.68955 | 8848.91 | 0.921827
8361.22 | 0.683361 | 7712.6 | 0.688094 | 8838.42 | 0.922555
8418.89 | 0.683725 | 7641.27 | 0.686637 | 8778.79 | 0.920007
8476.8 | 0.68773 | 7566.55 | 0.683361 | 8703.88 | 0.91855
8539.51 | 0.688458 | 7490.92 | 0.680084 | 8630.7 | 0.916002
8596.68 | 0.691006 | 7419.1 | 0.679356 | 8553.39 | 0.914546
8659.74 | 0.691734 | 7458 | 0.677172 | 8478.04 | 0.909449
8719.57 | 0.693919 | 7536.36 | 0.68154 | 8402.28 | 0.908356
8778.97 | 0.696831 | 7610.72 | 0.685545 | 8327.97 | 0.90508
8843.59 | 0.698652 | 7689.65 | 0.687001 | 8253.63 | 0.903623
8897.83 | 0.69938 | 7760.2 | 0.689914 | 8178.45 | 0.900711
8960.02 | 0.706661 | 7836.89 | 0.689914 | 8102.13 | 0.899255
9020.68 | 0.703749 | 7914.19 | 0.693919 | 8026.29 | 0.89707
9081.72 | 0.705205 | 7987.08 | 0.695375 | 7954.97 | 0.89525
9143.69 | 0.708118 | 8066.75 | 0.697559 | 7876.43 | 0.893794
9201.86 | 0.708482 | 8142.67 | 0.697924 | 7801.87 | 0.893065
9262.19 | 0.71103 | 8216.72 | 0.701564 | 7727.28 | 0.888333
9233.51 | 0.70921 | 8290.2 | 0.704113 | 7651.89 | 0.885784
9172.93 | 0.709574 | 8366.25 | 0.706297 | 7577.44 | 0.883964
9110.94 | 0.706297 | 8440.38 | 0.708118 | 7502.96 | 0.880687
9051.29 | 0.703749 | 8518.45 | 0.71103 | 7423.99 | 0.878139
8993.72 | 0.703021 | 8594.33 | 0.712486 | 7350.38 | 0.875954
8931.67 | 0.700108 | 8669.46 | 0.715763 | 7398.37 | 0.878139
8871.97 | 0.700472 | 8741.67 | 0.717583 | 7470.52 | 0.881779
8810.43 | 0.697559 | 8819.14 | 0.721224 | 7546.31 | 0.884328
8751.24 | 0.695739 | 8891.7 | 0.722316 | 7622.31 | 0.8836
8692.95 | 0.693191 | 8851.01 | 0.72086 | 7697.79 | 0.888697
8632.49 | 0.69137 | 8775.72 | 0.719404 | 7771.52 | 0.890881
8569.79 | 0.688822 | 8700.92 | 0.716855 | 7846.06 | 0.893065
8510.02 | 0.687001 | 8626.65 | 0.715399 | 7921.7 | 0.894158
8450.02 | 0.686637 | 8549.94 | 0.712486 | 7995.86 | 0.896342
8388.57 | 0.682633 | 8472.25 | 0.710302 | 8072.33 | 0.896706
8331.83 | 0.680812 | 8401.29 | 0.707389 | 8149.77 | 0.901439
8270.38 | 0.680812 | 8326.87 | 0.706661 | 8224.12 | 0.902895
8208.78 | 0.677172 | 8248.02 | 0.703749 | 8299.03 | 0.904716
8150.16 | 0.675715 | 8174.93 | 0.701564 | 8373.53 | 0.909813
8090.5 | 0.675351 | 8099.28 | 0.697559 | 8450.19 | 0.909813
8118.24 | 0.675715 | 8020.07 | 0.697559 | 8526.08 | 0.913817
8179.24 | 0.677172 | 7950.58 | 0.693555 | 8598.88 | 0.91491
8241.55 | 0.682269 | 7872.79 | 0.691006 | 8677.76 | 0.917822
8300.23 | 0.680448 | 7796.55 | 0.688458 | 8750.42 | 0.919643
8360.67 | 0.68154 | 7725.13 | 0.687001 | 8827.07 | 0.920735
8418.15 | 0.684453 | 7648.25 | 0.685181 | 8785.58 | 0.922191
8479.46 | 0.686273 | 7574.66 | 0.682633 | 8707.24 | 0.920371
8541.76 | 0.688094 | 7500.88 | 0.67972 | 8633.43 | 0.917458
8601.05 | 0.68955 | 7420.16 | 0.678992 | 8556.59 | 0.913453
8663.89 | 0.692463 | 7461.06 | 0.67972 | 8480.5 | 0.911269
8719.5 | 0.693919 | 7535.83 | 0.681904 | 8405.56 | 0.907992
8781.48 | 0.697924 | 7615.02 | 0.683361 | 8331.45 | 0.905808
8840.72 | 0.698288 | 7687.63 | 0.685909 | 8253.64 | 0.905444
8902.99 | 0.700836 | 7763.17 | 0.687365 | 8181.45 | 0.902167
8961.6 | 0.701928 | 7839.73 | 0.691006 | 8104.31 | 0.899983
9026.03 | 0.704477 | 7914.56 | 0.692827 | 8026.97 | 0.89707
9083.62 | 0.705933 | 7989.22 | 0.695375 | 7955.38 | 0.896706
9143.83 | 0.708482 | 8064.91 | 0.697195 | 7881.14 | 0.89343
9203.48 | 0.70921 | 8140.24 | 0.699016 | 7802.34 | 0.891245
9263.3 | 0.711394 | 8215.13 | 0.703385 | 7728.28 | 0.888697
9327.51 | 0.714671 | 8290.04 | 0.705205 | 7650.61 | 0.886148
9387.92 | 0.715763 | 8365.28 | 0.707025 | 7577.47 | 0.883964
9450.12 | 0.716855 | 8442.3 | 0.710666 | 7501.8 | 0.879959
9511.28 | 0.717947 | 8518.7 | 0.710666 | 7428.19 | 0.878867
9568 | 0.720496 | 8592.38 | 0.713579 | 7351.93 | 0.876682
9626.65 | 0.721952 | 8667 | 0.717219 | 7390.63 | 0.879231
9663.15 | 0.723773 | 8741.49 | 0.719404 | 7466.38 | 0.880687
9722.88 | 0.725593 | 8816.27 | 0.719404 | 7545.78 | 0.883964
9768.3 | 0.726685 | 8893.16 | 0.723408 | 7620.13 | 0.884328
9826.42 | 0.727413 | 8854.84 | 0.722316 | 7694.84 | 0.886512
9873.79 | 0.731054 | 8778.87 | 0.719404 | 7769.6 | 0.888333
9928.53 | 0.731782 | 8702.68 | 0.716855 | 7846.14 | 0.891973
9970.96 | 0.734331 | 8627.1 | 0.713215 | 7923.84 | 0.894158
10021.5 | 0.735059 | 8551.41 | 0.713943 | 7997.49 | 0.897798
10067.7 | 0.736515 | 8477.72 | 0.71103 | 8072.63 | 0.899255
10103.3 | 0.739792 | 8401.36 | 0.708118 | 8148.37 | 0.899983
10146.3 | 0.739428 | 8324.61 | 0.705569 | 8224.3 | 0.902167
10182.2 | 0.740884 | 8250.57 | 0.704841 | 8296.43 | 0.907264
10207.5 | 0.742704 | 8175.32 | 0.701564 | 8374.19 | 0.908356
10244.1 | 0.744525 | 8100.46 | 0.700108 | 8450.23 | 0.910177
10270.3 | 0.748529 | 8026.67 | 0.697195 | 8522.48 | 0.911997
10293.1 | 0.748165 | 7950.74 | 0.693191 | 8600.14 | 0.915274
10312.9 | 0.751442 | 7874.11 | 0.692098 | 8674.12 | 0.918186
10340.3 | 0.752534 | 7796.07 | 0.688822 | 8750.75 | 0.918186
10353.7 | 0.752898 | 7727.08 | 0.687001 | 8822.78 | 0.922191
10360.8 | 0.756539 | 7649.72 | 0.685181 | 8787.57 | 0.919643
10368.8 | 0.757995 | 7576.08 | 0.684089 | 8710.38 | 0.917822
10360.1 | 0.763456 | 7502.95 | 0.681904 | 8635.9 | 0.916366
10354.9 | 0.762728 | 7422.8 | 0.679356 | 8560.22 | 0.914546
10346.9 | 0.77001 | 7460.69 | 0.679356 | 8484.52 | 0.912725
10341.3 | 0.772558 | 7537.18 | 0.684089 | 8408.18 | 0.908356
10330.1 | 0.774378 | 7608.75 | 0.688094 | 8331.54 | 0.908356
10324.9 | 0.776199 | 7684.34 | 0.680812 | 8260.25 | 0.903623
10319.7 | 0.778383 | 7758.12 | 0.689186 | 8184.17 | 0.901803
10306.9 | 0.779111 | 7837.4 | 0.691006 | 8107.85 | 0.898891
10297.8 | 0.78166 | 7911.4 | 0.693555 | 8030.89 | 0.892337
10290.7 | 0.782388 | 7988.07 | 0.696467 | 7955.67 | 0.89707
10282.2 | 0.785665 | 8062.36 | 0.697559 | 7882.64 | 0.894522
10274.9 | 0.788941 | 8138.71 | 0.700472 | 7804.28 | 0.889061
10266.3 | 0.792218 | 8213.64 | 0.701928 | 7732.5 | 0.890517
10261.9 | 0.794402 | 8288.12 | 0.703749 | 7655.91 | 0.886512
10254.2 | 0.795494 | 8362.76 | 0.707025 | 7579.18 | 0.885056
10242.6 | 0.798407 | 8439.62 | 0.708118 | 7504.29 | 0.879959
10233.3 | 0.802048 | 8514.93 | 0.711394 | 7430.05 | 0.878139
10227.8 | 0.80314 | 8587.63 | 0.713215 | 7356.43 | 0.875226
10220.5 | 0.805324 | 8666.03 | 0.715763 | 7390.15 | 0.879231
10211.3 | 0.808601 | 8740.37 | 0.716491 | 7467.63 | 0.879595
10198.9 | 0.814062 | 8811.88 | 0.72086 | 7542.75 | 0.882143
10184.7 | 0.818067 | 8888.6 | 0.723044 | 7616.73 | 0.88542
10179.6 | 0.817339 | 8943.55 | 0.723773 | 7692.4 | 0.88724
10184.7 | 0.821343 | 8995.23 | 0.724865 | 7769.17 | 0.890153
10179.8 | 0.827533 | 9048.99 | 0.726685 | 7843.01 | 0.891973
10169.7 | 0.830809 | 9099.87 | 0.72887 | 7920.05 | 0.894158
10157.4 | 0.838091 | 9159.04 | 0.730326 | 7997.17 | 0.897798
10152.6 | 0.83627 | 9209.34 | 0.732874 | 8069.38 | 0.899983
10146.9 | 0.848285 | 9266.4 | 0.735423 | 8146.36 | 0.901439
10167.7 | 0.849013 | 9314.52 | 0.735059 | 8222.99 | 0.90508
10203.8 | 0.85593 | 9365.28 | 0.738699 | 8296.24 | 0.90508
10170.5 | 0.854838 | 9415.83 | 0.737607 | 8370.04 | 0.906172
10148 | 0.85593 | 9461.77 | 0.741248 | 8447.29 | 0.911633
10134.9 | 0.857751 | 9506.24 | 0.74234 | 8523.78 | 0.913453
10128.2 | 0.860299 | 9552.54 | 0.744161 | 8598.1 | 0.915638
10119.8 | 0.862119 | 9600.54 | 0.746345 | 8671.65 | 0.918914
10097.1 | 0.863212 | 9637.14 | 0.747073 | 8748.56 | 0.918914
10055.5 | 0.863212 | 9673.24 | 0.749986 | 8824.39 | 0.920007
10015.5 | 0.863576 | 9710.54 | 0.749986 | 5286.12 | 0.809329
9982.65 | 0.863212 | 9748.98 | 0.751442 | 1060.02 | 0.657512
9955.53 | 0.863576 | 9778.37 | 0.753262
9935.73 | 0.864668 | 9807.19 | 0.756175
9909.56 | 0.862484 | 9839.12 | 0.756539
9895.57 | 0.863576 | 9857.5 | 0.758359
9879.72 | 0.861391 | 9870.82 | 0.76018
9867.03 | 0.862848 | 9890.23 | 0.762
9854.69 | 0.863212 | 9903.09 | 0.764184
9842.69 | 0.867216 | 9916.05 | 0.766369
9827.66 | 0.86394 | 9924.13 | 0.767097
9815.84 | 0.862848 | 9930.07 | 0.77001
9802.11 | 0.864668 | 9923.78 | 0.770738
9795.09 | 0.863212 | 9917.93 | 0.775835
9788.57 | 0.862848 | 9907.04 | 0.779475
9780.03 | 0.862484 | 9901.13 | 0.780568
9770.95 | 0.862484 | 9892.14 | 0.782752
9763.79 | 0.862484 | 9877.84 | 0.781296
9754.15 | 0.862119 | 9864.57 | 0.787849
9749.22 | 0.863576 | 9847.65 | 0.794402
9737.45 | 0.863576 | 9836.8 | 0.794402
9723.95 | 0.863576 | 9827.1 | 0.795494
9715.73 | 0.863212 | 9815.54 | 0.798407
9709.39 | 0.862484 | 9801.73 | 0.799135
9702.6 | 0.863576 | 9789.44 | 0.799499
9693.33 | 0.862848 | 9779.87 | 0.80314
9688.87 | 0.86394 | 9769.81 | 0.805688
9680.75 | 0.862848 | 9763.39 | 0.808601
9668.44 | 0.865396 | 9751.42 | 0.809693
9663.58 | 0.863212 | 9741.06 | 0.810785
9656.99 | 0.862848 | 9729.43 | 0.812606
9651.76 | 0.861755 | 9713.48 | 0.816611
9645.28 | 0.862119 | 9703.16 | 0.817703
9640.25 | 0.862484 | 9694.92 | 0.819159
9632.51 | 0.861755 | 9689.02 | 0.819887
9626.98 | 0.862848 | 9679.96 | 0.823528
9621.61 | 0.863212 | 9671.81 | 0.827533
9615.59 | 0.863576 | 9665.53 | 0.828261
9610.49 | 0.863212 | 9656.84 | 0.830445
9604.45 | 0.862484 | 9647.6 | 0.833722
9597 | 0.862484 | 9633.31 | 0.83445
9591.52 | 0.862848 | 9614.69 | 0.834086
9586.56 | 0.861391 | 9562.13 | 0.83627
9580.96 | 0.863576 | 9531.38 | 0.838455
9575.54 | 0.863576 | 9515.11 | 0.839911
9570.87 | 0.863212 | 9502.41 | 0.841003
9564.6 | 0.862119 | 9492.69 | 0.842824
9559.55 | 0.862484 | 9479.12 | 0.843188
9554.63 | 0.86394 | 9466.72 | 0.845736
9549.8 | 0.862484 | 9450.43 | 0.848285
9543.44 | 0.864668 | 9431.85 | 0.848649
9537.3 | 0.865032 | 9425.29 | 0.850469
9532.76 | 0.862119 | 9417.79 | 0.850833
9527.85 | 0.864668 | 9408.97 | 0.855202
9521.99 | 0.863212 | 9400.8 | 0.855566
9516.64 | 0.862484 | 9405.42 | 0.859935
9511.12 | 0.863212 | 9380.64 | 0.873406
9506.55 | 0.863576 | 9342.22 | 0.87377
9501.48 | 0.86394 | 9306.93 | 0.872313
9494.01 | 0.862848 | 9281.07 | 0.873406
9489.72 | 0.863212 | 9252.27 | 0.87377
9484.05 | 0.864668 | 9235.86 | 0.87377
9479.48 | 0.862119 | 9221.02 | 0.874134
9473.98 | 0.86394 | 9202.29 | 0.870857
9467.75 | 0.863212 | 9192.64 | 0.874134
9462.96 | 0.862484 | 9173.62 | 0.874134
9455.23 | 0.863576 | 9161.85 | 0.874134
9462.43 | 0.863212 | 9151.36 | 0.874134
9457.96 | 0.863212 | 9142.84 | 0.874134
9452.88 | 0.863212 | 9131.49 | 0.872678
9446.99 | 0.860663 | 9122.67 | 0.872313
9441.67 | 0.860299 | 9117.15 | 0.872678
9436.76 | 0.862484 | 9111.22 | 0.874498
9441.52 | 0.861027 | 9101.82 | 0.872678
9436.58 | 0.863212 | 9092.17 | 0.872313
9431.97 | 0.863212 | 9086.24 | 0.871949
9426.99 | 0.862484 | 9078.91 | 0.873406
9421.83 | 0.863212 | 9073.58 | 0.872678
9414.72 | 0.863576 | 9067.17 | 0.874134
9409.43 | 0.862119 | 9058.55 | 0.872678
9403.47 | 0.862119 | 9047.35 | 0.87377
9397.1 | 0.861027 | 9040.33 | 0.874134
9392.75 | 0.862119 | 9034.75 | 0.872678
9387.06 | 0.862484 | 9025.25 | 0.875226
9381.36 | 0.864668 | 9020.03 | 0.87377
9376.54 | 0.862848 | 9014.21 | 0.872313
9369.09 | 0.862484 | 9009.22 | 0.874498
9364.37 | 0.861391 | 9003.64 | 0.874134
9359.21 | 0.862484 | 8992.76 | 0.871949
9354.2 | 0.862484 | 8985.23 | 0.87377
9349.59 | 0.862484 | 8976.45 | 0.872678
9355.11 | 0.861755 | 8971.82 | 0.872678
9350.95 | 0.862484 | 8966.5 | 0.872313
9344.48 | 0.863212 | 8961.55 | 0.872678
9339.66 | 0.864668 | 8955.78 | 0.872313
9334 | 0.862119 | 8950.83 | 0.872678
9327.12 | 0.861755 | 8944.04 | 0.873406
9322.4 | 0.862848 | 8937.63 | 0.871949
9317.82 | 0.86394 | 8932.83 | 0.873406
9322.52 | 0.862484 | 8927.47 | 0.872313
9317.73 | 0.861027 | 8921 | 0.874134
9312.26 | 0.862848 | 8916.04 | 0.872678
9307.99 | 0.866124 | 8911.22 | 0.874134
9312.76 | 0.86394 | 8906.45 | 0.874498
9318.69 | 0.862119 | 8900.8 | 0.872678
9313.12 | 0.862119 | 8895.46 | 0.874862
9320.42 | 0.862484 | 8889.92 | 0.874862
9313.96 | 0.860299 | 8884.41 | 0.871949
9319.14 | 0.863212 | 8878.01 | 0.872678
9313.62 | 0.861391 | 8873.81 | 0.871949
9318.57 | 0.862119 | 8865.11 | 0.871949
9313.64 | 0.863212 | 8860.6 | 0.872313
9318.22 | 0.861755 | 8855.69 | 0.872313
9313.9 | 0.862119 | 8860.05 | 0.873406
9307.31 | 0.861755 | 8854.38 | 0.87377
9302.13 | 0.859571 | 8849.98 | 0.872313
9297.01 | 0.863212 | 8843.63 | 0.872678
9302.73 | 0.863212 | 8837.97 | 0.874498
9296.34 | 0.86394 | 8831.96 | 0.875226
9301.02 | 0.860299 | 8836.56 | 0.874134
9296.84 | 0.861391 | 8830.1 | 0.874862
9291.91 | 0.861391 | 8825.14 | 0.874862
9296.55 | 0.861391 | 8818.61 | 0.874498
9291.81 | 0.862119 | 8813.95 | 0.874134
9286.72 | 0.863212 | 8807.92 | 0.872313
9292.35 | 0.862484 | 8802.7 | 0.873406
9286.92 | 0.862848 | 8794.68 | 0.87377
9291.07 | 0.862484 | 8799.48 | 0.874862
9286.63 | 0.861027 | 8794.49 | 0.875226
9281.85 | 0.862119 | 8801.6 | 0.874862
9276.67 | 0.863576 | 8796.31 | 0.874498
9271.76 | 0.870493 | 8791.03 | 0.875954
9278.29 | 0.863212 | 8786.68 | 0.873406
9273.61 | 0.864304 | 8781.51 | 0.873406
9278.73 | 0.863212 | 8786.93 | 0.872678
9273.07 | 0.862484 | 8781.74 | 0.874862
9227.01 | 0.861391 | 8774.29 | 0.874498
9165.65 | 0.859935 | 8781.67 | 0.874498
9105.09 | 0.856294 | 8775.19 | 0.874134
9044.74 | 0.85411 | 8770.4 | 0.872678
8987.77 | 0.852289 | 8765.89 | 0.874134
8929.74 | 0.850469 | 8759.59 | 0.874498
8866.86 | 0.849013 | 8752.99 | 0.873406
8803.82 | 0.846828 | 8747.7 | 0.87377
8747.16 | 0.846464 | 8741.36 | 0.874134
8687.31 | 0.843188 | 8746.8 | 0.872678
8626.04 | 0.839183 | 8741.96 | 0.874498
8567.48 | 0.840275 | 8735.53 | 0.872313
8504.71 | 0.83627 | 8727.17 | 0.874134
8447.01 | 0.835178 | 8733.52 | 0.87377
8384.67 | 0.833358 | 8728.84 | 0.873406
8323.87 | 0.830809 | 8733.14 | 0.874862
8264.82 | 0.827897 | 8727.71 | 0.874862
8204.22 | 0.827533 | 8722.63 | 0.872313
8145.66 | 0.825712 | 8727.12 | 0.871585
8084.24 | 0.822072 | 8722.15 | 0.87377
8110.55 | 0.824984 | 8717.85 | 0.874134
8172.24 | 0.825348 | 8722.76 | 0.874498
8235.1 | 0.827897 | 8717.92 | 0.87377
8293.65 | 0.828989 | 8722.11 | 0.87377
8354.87 | 0.830809 | 8717.89 | 0.87377
8414.36 | 0.832266 | 8712.93 | 0.872313
8470.87 | 0.836999 | 8707.65 | 0.874134
8536.22 | 0.838455 | 8714.18 | 0.874134
8595.89 | 0.839183 | 8708.88 | 0.872678
8655.78 | 0.841367 | 8702.91 | 0.873406
8716.77 | 0.84428 | 8707.09 | 0.871221
8777.86 | 0.844644 | 8701.59 | 0.875226
8836.64 | 0.8461 | 8708.77 | 0.872313
8897.38 | 0.849741 | 8703.36 | 0.874134
8958.6 | 0.851197 | 8708.86 | 0.874134
9020.68 | 0.853018 | 8703.84 | 0.870493
9079.32 | 0.854474 | 8708.42 | 0.872313
9137.87 | 0.85593 | 8701.82 | 0.87377
9200.06 | 0.859571 | 8707.45 | 0.873406
9260.19 | 0.861755 | 8700.53 | 0.873406
9231.15 | 0.859935 | 8707.64 | 0.874134
9168.73 | 0.859207 | 8702.71 | 0.874498
9110.12 | 0.858115 | 8707.05 | 0.871949
9046.96 | 0.854474 | 8702.85 | 0.874134
8988.52 | 0.852289 | 8697.77 | 0.872678
8927.37 | 0.850833 | 8704.86 | 0.873406
8868.17 | 0.850105 | 8699.85 | 0.872313
8807.57 | 0.845372 | 8694.71 | 0.871585
8746.24 | 0.844644 | 8689.62 | 0.871949
8687.67 | 0.842824 | 8695.28 | 0.874134
8629.04 | 0.839911 | 8689.75 | 0.874134
8567.07 | 0.838455 | 8694.48 | 0.871585
8504.58 | 0.83627 | 8689.92 | 0.87377
8446.62 | 0.837363 | 8684.28 | 0.871585
8386.82 | 0.833358 | 8689.84 | 0.872313
8326.31 | 0.830081 | 8680.73 | 0.873406
8264.36 | 0.827897 | 8686.41 | 0.875226
8205.02 | 0.826441 | 8681.79 | 0.874134
8144.57 | 0.823528 | 8686.67 | 0.872313
8085.83 | 0.823164 | 8680.5 | 0.874134
8113.74 | 0.82462 | 8686 | 0.874134
8177.87 | 0.825348 | 8681.89 | 0.873406
8238.54 | 0.828261 | 8675.97 | 0.873406
8297.7 | 0.830445 | 8680.22 | 0.87377
8358.47 | 0.832266 | 8675.11 | 0.873406
8417.16 | 0.833358 | 8670.58 | 0.871949
8481.31 | 0.837363 | 8675.18 | 0.874134
8539.5 | 0.837727 | 8669.77 | 0.873406
8599.59 | 0.838455 | 8674.29 | 0.873406
8662.43 | 0.842096 | 8669.85 | 0.872678
8720.72 | 0.843916 | 8664.29 | 0.874134
8781.85 | 0.845736 | 8659.37 | 0.872313
8840.81 | 0.847921 | 8654.37 | 0.871949
8901.36 | 0.849013 | 8660.4 | 0.872678
8962.92 | 0.851925 | 8654.51 | 0.872678
9023.74 | 0.853018 | 8649.93 | 0.872313
9083.04 | 0.85411 | 8656.49 | 0.872678
9145.19 | 0.858843 | 8650.18 | 0.874134
9203.48 | 0.858479 | 8656.9 | 0.874862
9263.82 | 0.861391 | 8650.04 | 0.874498
9229.52 | 0.861391 | 8644.99 | 0.871949
9168.03 | 0.857022 | 8650.48 | 0.873406
9105.95 | 0.854474 | 8643.47 | 0.873406
9046.79 | 0.853746 | 8648.5 | 0.874134
8987.93 | 0.851925 | 8642.95 | 0.874134
8924.85 | 0.850469 | 8647.06 | 0.874134
8867.87 | 0.848285 | 8642.66 | 0.870857
8806.61 | 0.845008 | 8647.51 | 0.872678
8747.51 | 0.847557 | 8642.72 | 0.871949
8683.92 | 0.841731 | 8636.74 | 0.871585
8622.81 | 0.84246 | 8641.86 | 0.872678
8566.75 | 0.839547 | 8636.14 | 0.87377
8502.39 | 0.837363 | 8580.72 | 0.871585
8445.79 | 0.835178 | 8502.59 | 0.866852
8383.35 | 0.833358 | 8427.59 | 0.86758
8325.25 | 0.831902 | 8353.89 | 0.86394
8261.79 | 0.828989 | 8276.75 | 0.860663
8204.97 | 0.827533 | 8200.93 | 0.861027
8145.51 | 0.82462 | 8127.53 | 0.858479
8083.2 | 0.821343 | 8052.58 | 0.853746
8118.89 | 0.824984 | 7976.39 | 0.852654
8182.33 | 0.826805 | 7899.92 | 0.850105
8243.89 | 0.826441 | 7824.23 | 0.848649
8303.7 | 0.830081 | 7751.16 | 0.845372
8360.72 | 0.831902 | 7674.74 | 0.842824
8423.97 | 0.83263 | 7601.81 | 0.841003
8482.03 | 0.835178 | 7525.07 | 0.838819
8540.83 | 0.837727 | 7450.59 | 0.835542
8603.22 | 0.840275 | 7376.1 | 0.834814
8661.47 | 0.841367 | 7297.27 | 0.829353
8723.43 | 0.843188 | 7223.07 | 0.828989
8783.54 | 0.846828 | 7150.03 | 0.825712
8842.77 | 0.848285 | 7193.69 | 0.826076
8906.02 | 0.848649 | 7270.73 | 0.830081
8963.21 | 0.852289 | 7346.49 | 0.832266
9024.51 | 0.853746 | 7420.68 | 0.833722
9086.1 | 0.856294 | 7496.05 | 0.839183
9143.26 | 0.859207 | 7569.44 | 0.841731
9206.25 | 0.859935 | 7645.52 | 0.842096
9264.18 | 0.862848 | 7723.22 | 0.843916
9321.56 | 0.864304 | 7798.47 | 0.846828
9366.1 | 0.866124 | 7874.67 | 0.850469
9419.44 | 0.866852 | 7947.76 | 0.853018
9465.81 | 0.86758 | 8023.89 | 0.853746
9519.92 | 0.871221 | 8097.73 | 0.856294
9564.52 | 0.873406 | 8174.36 | 0.858479
9617.86 | 0.874134 | 8248.95 | 0.862484
9661.54 | 0.874862 | 8325.06 | 0.862484
9717.59 | 0.87559 | 8397.23 | 0.865032
9770.77 | 0.878139 | 8477.26 | 0.867945
9811.81 | 0.879231 | 8549.54 | 0.869401
9863.89 | 0.882507 | 8623.97 | 0.872313
9913.31 | 0.883236 | 8579.67 | 0.870493
9956.32 | 0.885056 | 8501.9 | 0.86758
10002.4 | 0.885784 | 8431.51 | 0.866488
10043.8 | 0.887968 | 8354.52 | 0.862119
10080.2 | 0.890153 | 8281.01 | 0.860299
10109.1 | 0.896706 | 8205.67 | 0.859207
10150.1 | 0.893794 | 8131.37 | 0.856658
10172 | 0.895614 | 8054.75 | 0.854838
10203.6 | 0.901439 | 7979.18 | 0.852289
10224.2 | 0.889425 | 7902.96 | 0.848649
10249.2 | 0.898891 | 7826.81 | 0.847921
10278.1 | 0.901439 | 7751.28 | 0.845008
10293.2 | 0.904352 | 7677.8 | 0.841731
10303.3 | 0.90872 | 7601.59 | 0.842096
10297.9 | 0.921827 | 7526.87 | 0.838819
10291.8 | 0.923283 | 7453.18 | 0.835906
10278.7 | 0.925832 | 7374.72 | 0.832994
10269.3 | 0.927652 | 7303.22 | 0.831173
10260.4 | 0.929837 | 7227.27 | 0.828989
10255.1 | 0.932021 | 7152.12 | 0.82462
10243.5 | 0.933113 | 7191.2 | 0.826805
10234.8 | 0.934934 | 7265.71 | 0.827897
10223.6 | 0.935662 | 7343.32 | 0.831902
10217.9 | 0.937846 | 7417.06 | 0.832266
10203.4 | 0.939667 | 7495.73 | 0.838455
10193 | 0.940395 | 7570.61 | 0.840275
10188.3 | 0.942579 | 7645.61 | 0.842096
10179.4 | 0.945856 | 7716.38 | 0.845008
10170.9 | 0.946584 | 7793.23 | 0.846464
10160.8 | 0.94622 | 7867.93 | 0.849013
10145.6 | 0.951681 | 7945.07 | 0.851197
10131.5 | 0.951317 | 8018.29 | 0.856658
10125.5 | 0.954229 | 8094.7 | 0.856294
10119.5 | 0.954593 | 8172.64 | 0.858843
10113.9 | 0.957506 | 8245.95 | 0.861755
10102.8 | 0.957142 | 8318.54 | 0.86394
10081.3 | 0.962603 | 8395.3 | 0.864304
10072.5 | 0.964059 | 8469.35 | 0.867216
10066.2 | 0.964423 | 8545.57 | 0.869401
10058.4 | 0.966608 | 8623.15 | 0.871949
10043.2 | 0.970977 | 8582.42 | 0.871949
10033.3 | 0.969884 | 8505.39 | 0.868673
10026.5 | 0.974253 | 8431.55 | 0.86576
10073.6 | 0.976074 | 8355.4 | 0.86576
10061.5 | 0.978986 | 8280.54 | 0.861755
10035.3 | 0.980442 | 8204.92 | 0.860299
10014.9 | 0.983355 | 8129.02 | 0.857022
9992.51 | 0.982263 | 8054.49 | 0.85593
9977.69 | 0.985539 | 7981.4 | 0.851197
9962.71 | 0.985539 | 7905.08 | 0.851197
9942.58 | 0.986996 | 7829.85 | 0.848649
9931.57 | 0.989544 | 7754.46 | 0.8461
9917.59 | 0.991729 | 7678.64 | 0.843916
9902.93 | 0.994277 | 7602.87 | 0.840639
9892.62 | 0.996097 | 7529.35 | 0.838819
9876.81 | 1.00047 | 7453.34 | 0.835906
9868.18 | 1.00119 | 7379.19 | 0.833722
9858.73 | 1.00374 | 7303.04 | 0.830081
9850.54 | 1.00775 | 7228.66 | 0.828989
9841.68 | 1.00811 | 7153.22 | 0.827897
9836.54 | 1.00993 | 7190.35 | 0.826441
9820.23 | 1.01284 | 7267.32 | 0.831173
9784.25 | 1.01248 | 7344.5 | 0.832994
9749.96 | 1.01357 | 7415.51 | 0.833722
9722.55 | 1.01175 | 7492.59 | 0.835542
9701.66 | 1.01321 | 7568.03 | 0.839911
9677.59 | 1.01248 | 7642.97 | 0.84246
9658.22 | 1.01212 | 7719.62 | 0.843916
9639.02 | 1.01321 | 7797.78 | 0.846464
9626.19 | 1.01212 | 7870.49 | 0.847557
9613.5 | 1.01394 | 7943.85 | 0.852289
9600.93 | 1.01321 | 8018.78 | 0.852654
9592.17 | 1.01321 | 8092.91 | 0.859935
9577.61 | 1.01321 | 8168.91 | 0.866488
9572.56 | 1.01394 | 8243.61 | 0.866488
9561.9 | 1.01284 | 8321.21 | 0.864304
9552.92 | 1.01357 | 8395.43 | 0.870857
9544.06 | 1.01212 | 8469.14 | 0.869765
9531.52 | 1.01212 | 8542.59 | 0.870129
9526.92 | 1.01175 | 8618.53 | 0.871949
9520.49 | 1.01212 | 8666.12 | 0.872678
9513.49 | 1.01284 | 8711.7 | 0.87559
9508.34 | 1.01321 | 8768.16 | 0.877774
9501.83 | 1.01467 | 8819.04 | 0.878867
9495.37 | 1.01284 | 8866.5 | 0.880323
9489.99 | 1.01357 | 8920.58 | 0.882871
9478.28 | 1.01102 | 8969.84 | 0.884328
9469.05 | 1.01248 | 9019.79 | 0.886148
9459.04 | 1.01357 | 9066.49 | 0.886148
9452.58 | 1.01175 | 9112.95 | 0.889061
9444.29 | 1.01248 | 9155.03 | 0.891609
9435.1 | 1.01212 | 9196.23 | 0.892337
9428.04 | 1.01321 | 9231.29 | 0.895614
9423.05 | 1.01212 | 9268.97 | 0.89525
9416.56 | 1.01248 | 9307.53 | 0.896706
9408.74 | 1.01321 | 9351.16 | 0.899983
9401.99 | 1.01284 | 9379.96 | 0.898162
9395.01 | 1.01248 | 9412.47 | 0.904352
9386.88 | 1.01102 | 9440.66 | 0.903623
9379.33 | 1.01212 | 9469.83 | 0.905808
9374.75 | 1.01284 | 9494.74 | 0.907628
9367.78 | 1.01394 | 9513.35 | 0.909813
9362.81 | 1.01321 | 9530.99 | 0.912361
9357.89 | 1.01284 | 9539.61 | 0.913089
9351.97 | 1.0143 | 9557.65 | 0.915274
9346.45 | 1.01212 | 9574.1 | 0.916366
9341.58 | 1.01175 | 9587.66 | 0.919643
9336.43 | 1.01175 | 9596.21 | 0.923283
9331.96 | 1.01394 | 9590.47 | 0.927288
9326.03 | 1.01175 | 9583.06 | 0.930201
9320.6 | 1.01212 | 9564.47 | 0.933841
9315.19 | 1.01321 | 9551.49 | 0.93821
9310.95 | 1.0143 | 9545.76 | 0.940759
9302.39 | 1.01394 | 9536.69 | 0.942943
9295.11 | 1.01284 | 9526.92 | 0.943671
9288.99 | 1.01175 | 9518.37 | 0.94622
9282.24 | 1.01175 | 9500.14 | 0.949132
9275.74 | 1.0143 | 9490.61 | 0.950225
9280.39 | 1.01102 | 9474.64 | 0.952409
9275.41 | 1.01284 | 9463.13 | 0.951681
9269.54 | 1.00993 | 9450.16 | 0.954229
9264.06 | 1.01284 | 9443.25 | 0.955686
9259.1 | 1.01284 | 9435.83 | 0.958962
9254.99 | 1.01284 | 9427.88 | 0.958598
9249.46 | 1.01321 | 9418.71 | 0.95969
9243.03 | 1.01212 | 9409.07 | 0.964059
9238 | 1.01248 | 9397.94 | 0.964423
9231.16 | 1.01321 | 9383.24 | 0.965515
9226.35 | 1.01248 | 9371.16 | 0.968428
9220 | 1.01212 | 9359.79 | 0.970248
9225.17 | 1.01139 | 9352.6 | 0.971705
9217.23 | 1.01321 | 9340.73 | 0.972433
9212.64 | 1.01248 | 9327.22 | 0.976074
9207.3 | 1.01394 | 9316.99 | 0.978986
9201.84 | 1.01394 | 9303.58 | 0.978986
9207.26 | 1.01284 | 9294.34 | 0.983355
9201.97 | 1.0143 | 9281.93 | 0.981899
9195.98 | 1.01102 | 9269.12 | 0.984447
9189.98 | 1.01212 | 9258.83 | 0.98736
9184.77 | 1.0143 | 9238.46 | 0.985175
9178.98 | 1.01248 | 9232.69 | 0.988452
9173.64 | 1.01394 | 9226.2 | 0.995733
9166.11 | 1.01248 | 9215.74 | 0.998282
9171.16 | 1.01212 | 9211.85 | 1.00047
9165.35 | 1.01248 | 9200.68 | 1.00229
9158.18 | 1.0143 | 9183.61 | 1.00484
9152.3 | 1.01212 | 9172.16 | 1.00884
9147.41 | 1.01357 | 9161.47 | 1.01175
9152.03 | 1.01394 | 9145.36 | 1.00884
9147.94 | 1.01248 | 9140.58 | 1.0143
9142.79 | 1.01394 | 9131.67 | 1.01794
9137.4 | 1.01284 | 9117.93 | 1.02122
9130.73 | 1.01066 | 9096.24 | 1.02413
9135 | 1.01248 | 9051.26 | 1.02195
9128.83 | 1.01321 | 9016.76 | 1.0234
9123.28 | 1.01102 | 8988.51 | 1.02304
9118.1 | 1.01248 | 8963.62 | 1.02267
9112.78 | 1.01212 | 8944.47 | 1.0234
9107.28 | 1.01212 | 8928.95 | 1.02377
9101.56 | 1.01248 | 8907.83 | 1.02195
9108.07 | 1.01284 | 8896.87 | 1.0234
9103.75 | 1.01139 | 8888.27 | 1.02377
9098.71 | 1.01248 | 8868.82 | 1.02267
9093.77 | 1.01212 | 8850.12 | 1.02413
9088.87 | 1.01175 | 8843.13 | 1.02231
9083.33 | 1.01321 | 8836.42 | 1.02413
9076.28 | 1.01248 | 8826.09 | 1.02231
9081.43 | 1.01212 | 8819.32 | 1.0234
9076.32 | 1.01357 | 8814.39 | 1.02304
9070.85 | 1.01212 | 8804.01 | 1.02413
9081.21 | 1.01321 | 8798.15 | 1.02231
9074.56 | 1.01394 | 8793 | 1.02377
9068.3 | 1.01212 | 8787.91 | 1.02377
9076.17 | 1.0103 | 8775.03 | 1.02486
9071.63 | 1.01357 | 8770.78 | 1.02304
9066.73 | 1.01248 | 8761 | 1.02231
9072.5 | 1.01321 | 8750.7 | 1.02231
9066.86 | 1.01175 | 8742.52 | 1.02049
9061.7 | 1.0103 | 8736.21 | 1.02413
9056.01 | 1.01321 | 8729.81 | 1.02377
9051.06 | 1.01284 | 8723.73 | 1.0234
9046.99 | 1.01394 | 8717 | 1.02595
9051.61 | 1.01394 | 8711.09 | 1.02486
9046.75 | 1.01321 | 8703.53 | 1.02304
9041.45 | 1.01284 | 8698.6 | 1.02522
9046.27 | 1.01248 | 8693.65 | 1.02377
9041.46 | 1.01139 | 8686.93 | 1.02304
9046.74 | 1.01394 | 8681.87 | 1.02304
9041.41 | 1.01321 | 8676.4 | 1.0234
9046.46 | 1.01394 | 8671.41 | 1.02304
9041.64 | 1.01248 | 8666.58 | 1.02377
9046.01 | 1.01321 | 8659.03 | 1.02304
9041.41 | 1.0103 | 8652.62 | 1.02377
9014.48 | 1.01175 | 8647.9 | 1.02304
8950.84 | 1.01102 | 8642.46 | 1.02231
8889.58 | 1.00702 | 8637.24 | 1.02304
8828.52 | 1.00338 | 8628.13 | 1.0234
8768.99 | 1.00338 | 8621.7 | 1.0234
8706.98 | 1.00047 | 8616.85 | 1.02377
8648.16 | 0.997554 | 8608.48 | 1.02413
8587.69 | 0.996097 | 8602.04 | 1.0234
8527.46 | 0.994277 | 8597.54 | 1.02377
8464.96 | 0.992093 | 8592.66 | 1.02377
8404.46 | 0.990636 | 8586.62 | 1.02413
8344.71 | 0.98918 | 8579.19 | 1.02377
8284.83 | 0.984811 | 8584.36 | 1.02377
8225.2 | 0.985539 | 8578.89 | 1.02304
8163.23 | 0.981171 | 8572.16 | 1.02522
8102.56 | 0.97935 | 8566.32 | 1.02304
8044.2 | 0.97753 | 8571.32 | 1.02304
7982.28 | 0.974617 | 8566.98 | 1.02195
7920.72 | 0.973161 | 8561.64 | 1.02304
7860.19 | 0.970977 | 8555.99 | 1.02267
7878.04 | 0.973525 | 8550.87 | 1.02231
7941.22 | 0.975709 | 8545.16 | 1.02267
8001.79 | 0.976438 | 8540.81 | 1.02377
8061.97 | 0.978622 | 8535.43 | 1.02158
8124.29 | 0.981171 | 8530.45 | 1.02304
8182.61 | 0.982627 | 8525.33 | 1.0234
8241.4 | 0.986268 | 8520.04 | 1.02413
8303.45 | 0.986996 | 8514.31 | 1.02486
8360.96 | 0.986996 | 8508.96 | 1.02085
8420.4 | 0.991365 | 8503.11 | 1.02231
8483.34 | 0.993185 | 8508.75 | 1.02195
8542.27 | 0.995005 | 8513.08 | 1.02522
8604.26 | 0.997918 | 8507.36 | 1.02413
8664.78 | 0.998646 | 8501.69 | 1.02267
8724.36 | 1.00047 | 8496.68 | 1.02267
8784.42 | 1.00338 | 8502.53 | 1.02267
8845.67 | 1.00593 | 8496.74 | 1.02377
8903.71 | 1.00848 | 8491.08 | 1.02195
8964.25 | 1.00993 | 8483.85 | 1.02231
9025.5 | 1.01284 | 8490.7 | 1.02377
9000.89 | 1.00993 | 8483.55 | 1.0234
8939.98 | 1.00775 | 8478.1 | 1.02595
8881.13 | 1.00447 | 8473.68 | 1.02413
8820.64 | 1.00447 | 8468.28 | 1.02122
8761.27 | 1.00411 | 8473.53 | 1.0234
8699.42 | 1.00083 | 8468.72 | 1.02377
8637.35 | 0.997554 | 8461.74 | 1.02231
8578.08 | 0.995369 | 8466.01 | 1.02413
8517.31 | 0.993913 | 8460.4 | 1.02632
8457.55 | 0.992093 | 8455.07 | 1.0234
8398.35 | 0.989908 | 8460.1 | 1.0234
8336.01 | 0.988816 | 8453.72 | 1.02158
8277.2 | 0.985539 | 8458.1 | 1.02231
8217.81 | 0.981535 | 8453.63 | 1.0234
8156.31 | 0.980806 | 8443.57 | 1.02195
8095.86 | 0.981171 | 8449.97 | 1.02267
8035.44 | 0.978258 | 8444.71 | 1.02231
7976.36 | 0.974617 | 8438.61 | 1.02413
7915.78 | 0.972069 | 8444.85 | 1.02231
7856.1 | 0.972069 | 8439.93 | 1.02413
7879.06 | 0.971341 | 8444.07 | 1.02304
7941.42 | 0.972797 | 8439.79 | 1.02267
7999.84 | 0.97753 | 8431.91 | 1.0234
8061.41 | 0.977166 | 8436.49 | 1.0234
8123.58 | 0.980442 | 8430.71 | 1.0234
8181.9 | 0.981171 | 8425.6 | 1.02304
8243.28 | 0.984083 | 8420.19 | 1.0234
8302.38 | 0.986268 | 8415.1 | 1.02231
8364.11 | 0.987724 | 8421.75 | 1.02231
8422.1 | 0.990636 | 8415.58 | 1.02304
8484.53 | 0.993549 | 8410.13 | 1.02486
8543.17 | 0.995005 | 8415.32 | 1.02377
8604.32 | 0.995733 | 8409.9 | 1.02377
8663.56 | 0.999738 | 8402.04 | 1.02559
8726.12 | 1.00119 | 8408.52 | 1.02267
8783.01 | 1.00338 | 8402.61 | 1.02267
8845.96 | 1.00447 | 8397.96 | 1.02122
8904.71 | 1.00884 | 8404.09 | 1.02122
8966.96 | 1.00993 | 8399.77 | 1.0234
9026.42 | 1.01212 | 8391.54 | 1.02304
8999.53 | 1.01212 | 8398.94 | 1.02304
8936.23 | 1.00993 | 8393.73 | 1.0234
8879.23 | 1.00775 | 8388.37 | 1.0234
8815.82 | 1.00411 | 8394.24 | 1.02304
8757.59 | 1.00119 | 8389.7 | 1.02231
8697.31 | 0.999738 | 8384.99 | 1.01758
8635.36 | 0.99719 | 8391.12 | 1.02304
8575.54 | 0.995369 | 8386.07 | 1.02559
8514.49 | 0.993185 | 8381.67 | 1.02231
8452.64 | 0.993185 | 8376.81 | 1.02195
8395.37 | 0.98918 | 8381.84 | 1.02377
8334.83 | 0.987724 | 8375.82 | 1.02413
8275.54 | 0.986268 | 8380.4 | 1.02413
8211.06 | 0.981899 | 8375.72 | 1.02377
8155.7 | 0.981535 | 8370.04 | 1.02158
8094.36 | 0.97935 | 8365.75 | 1.0234
8033.62 | 0.977166 | 8370.86 | 1.02413
7971.92 | 0.974253 | 8365.87 | 1.0234
7912.62 | 0.973161 | 8359.71 | 1.02304
7855.3 | 0.972069 | 8365.14 | 1.02304
7882.61 | 0.972797 | 8360.85 | 1.02231
7942.66 | 0.973161 | 8367.39 | 1.02377
8003.86 | 0.976074 | 8360.99 | 1.02267
8062.24 | 0.97753 | 8366.18 | 1.02304
8123.8 | 0.980078 | 8361.19 | 1.02231
8183.19 | 0.981535 | 8354.66 | 1.02377
8242.42 | 0.983355 | 8359.09 | 1.02486
8303.92 | 0.986268 | 8354.48 | 1.02195
8366.92 | 0.989544 | 8361.3 | 1.02486
8424.59 | 0.990272 | 8355.73 | 1.02267
8484.49 | 0.992821 | 8350.92 | 1.02231
8545.19 | 0.993913 | 8355.91 | 1.02304
8606.16 | 0.996462 | 8350.51 | 1.0234
8665.74 | 0.998646 | 8303.33 | 1.02013
8726.85 | 1.00156 | 8228.69 | 1.01831
8786.87 | 1.00374 | 8154.22 | 1.01576
8848.51 | 1.00484 | 8078.61 | 1.01394
8908.18 | 1.00666 | 7998.48 | 1.01102
8968.62 | 1.00993 | 7926.66 | 1.00775
9027.02 | 1.01066 | 7848.24 | 1.00702
9072.28 | 1.01212 | 7773.4 | 1.00702
9118.14 | 1.01467 | 7698.66 | 1.00156
9166.28 | 1.01612 | 7622.58 | 1.0001
9215.11 | 1.01794 | 7547.33 | 0.995369
9261.12 | 1.01831 | 7471.58 | 0.993549
9304.61 | 1.02231 | 7393.85 | 0.991365
9349.52 | 1.02304 | 7318.68 | 0.988088
9393.1 | 1.02522 | 7242.19 | 0.985175
9434.55 | 1.02886 | 7171.21 | 0.982627
9473.55 | 1.02814 | 7093.92 | 0.980078
9517.94 | 1.03032 | 7016.06 | 0.977894
9558.4 | 1.0325 | 6942.96 | 0.975709
9597.13 | 1.03068 | 6865.87 | 0.974253
9638.19 | 1.03542 | 6909.73 | 0.973525
9676.3 | 1.03615 | 6985.56 | 0.977166
9715.14 | 1.03869 | 7061.04 | 0.980078
9758.2 | 1.04088 | 7135.8 | 0.981535
9796.17 | 1.04306 | 7211.46 | 0.985175
9826.21 | 1.04415 | 7288.62 | 0.985903
9861.97 | 1.04488 | 7362.68 | 0.988816
9895.78 | 1.04852 | 7438.01 | 0.993549
9916.44 | 1.04707 | 7515.38 | 0.996462
9954.31 | 1.04889 | 7587.75 | 0.997918
9969.06 | 1.05107 | 7661.94 | 0.999738
9985.94 | 1.05398 | 7738.75 | 1.00265
9998.5 | 1.05508 | 7812.24 | 1.0052
10005.1 | 1.05471 | 7888.02 | 1.00884
10024.1 | 1.05945 | 7963.76 | 1.00884
10031.2 | 1.06163 | 8040.43 | 1.01394
10050.1 | 1.06491 | 8114.14 | 1.01649
10042 | 1.06709 | 8189.77 | 1.01612
10028.9 | 1.06673 | 8263.43 | 1.01903
10019.9 | 1.06928 | 8339.49 | 1.02122
9981.14 | 1.07146 | 8297.95 | 1.02158
9911 | 1.07401 | 8222.78 | 1.01867
9863.43 | 1.0751 | 8146.75 | 1.01758
9822.55 | 1.07692 | 8071.09 | 1.01284
9792.74 | 1.07801 | 7994.71 | 1.01212
9778.52 | 1.08093 | 7920.5 | 1.0092
9772.67 | 1.08202 | 7846.02 | 1.0052
9753.64 | 1.08384 | 7768.37 | 1.00447
9742.72 | 1.08712 | 7695.03 | 1.00192
9735.44 | 1.08748 | 7619.14 | 1.00047
9723.12 | 1.08894 | 7542.47 | 0.995369
9710.33 | 1.09148 | 7468.7 | 0.993913
9700.56 | 1.09003 | 7393.36 | 0.992093
9692.28 | 1.0944 | 7317.38 | 0.989908
9682.48 | 1.09804 | 7241.7 | 0.986996
9671.9 | 1.10059 | 7167.01 | 0.982263
9660.78 | 1.10168 | 7090.81 | 0.980806
9651.09 | 1.10423 | 7016.9 | 0.97935
9642.72 | 1.10932 | 6944.66 | 0.976802
9633.32 | 1.11114 | 6866.66 | 0.972797
9625.16 | 1.11588 | 6904.8 | 0.974981
9617.14 | 1.12134 | 6982.02 | 0.977894
9611.02 | 1.1217 | 7056.22 | 0.979714
9605.41 | 1.12352 | 7133.54 | 0.983719
9597.74 | 1.12862 | 7207.77 | 0.984811
9592.51 | 1.12971 | 7281.24 | 0.991365
9586.02 | 1.13626 | 7357.98 | 0.990636
9581.49 | 1.13736 | 7432.06 | 0.992821
9575.51 | 1.13845 | 7507.94 | 0.993913
9565.51 | 1.13845 | 7585.39 | 0.998646
9559.33 | 1.14245 | 7659.3 | 0.998646
9547.67 | 1.14974 | 7735.28 | 1.0001
9538.6 | 1.15192 | 7809.02 | 1.00301
9503.91 | 1.15338 | 7883.65 | 1.00884
9484.87 | 1.15556 | 7962.74 | 1.0103
9473.83 | 1.15847 | 8039.38 | 1.01212
9459.49 | 1.15957 | 8109.02 | 1.01612
9453.99 | 1.16248 | 8185.66 | 1.01867
9435.06 | 1.16284 | 8261.37 | 1.01976
9390.43 | 1.16321 | 8335.98 | 1.02231
9363.31 | 1.16539 | 8298.23 | 1.02158
9334.73 | 1.16393 | 8223.97 | 1.01831
9312.25 | 1.16211 | 8148.29 | 1.01612
9292.09 | 1.16175 | 8071.51 | 1.01394
9275.16 | 1.16357 | 7996.35 | 1.01102
9258.04 | 1.16211 | 7921.75 | 1.00811
9238.08 | 1.16175 | 7845.41 | 1.00848
9227.04 | 1.16066 | 7770.57 | 1.00265
9213.46 | 1.16175 | 7698.11 | 1.00119
9202.17 | 1.16357 | 7622.15 | 0.997918
9189.85 | 1.16211 | 7545.5 | 0.996462
9180.72 | 1.16466 | 7473.78 | 0.995005
9172.17 | 1.16539 | 7396.12 | 0.991
9164.14 | 1.16321 | 7316.05 | 0.991
9158.32 | 1.16393 | 7245.98 | 0.98736
9148.46 | 1.16393 | 7168.38 | 0.984447
9142.08 | 1.16284 | 7092.47 | 0.983719
9133.8 | 1.16466 | 7018.32 | 0.97935
9122.71 | 1.16321 | 6943.84 | 0.976438
9114.98 | 1.16175 | 6870.18 | 0.974253
9109.09 | 1.16211 | 6903.64 | 0.975709
9103.26 | 1.1643 | 6976.29 | 0.976438
9097.63 | 1.16248 | 7052.72 | 0.977894
9089.81 | 1.1643 | 7132.55 | 0.981171
9081.92 | 1.16393 | 7202.54 | 0.983719
9076.4 | 1.16393 | 7280.46 | 0.98736
9070.61 | 1.16393 | 7356.99 | 0.989544
9064.54 | 1.16357 | 7431.19 | 0.992457
9057.1 | 1.16393 | 7506.73 | 0.994641
9051.51 | 1.16321 | 7582.06 | 0.99719
9042.47 | 1.16357 | 7657.74 | 1.00156
9034.84 | 1.16357 | 7732.16 | 1.00229
9029.33 | 1.16357 | 7807.31 | 1.0052
9021.12 | 1.16393 | 7883.39 | 1.00702
9016.49 | 1.16357 | 7957.85 | 1.00884
9011.65 | 1.16321 | 8033.25 | 1.01321
9003.99 | 1.16248 | 8107.76 | 1.01539
8997.69 | 1.16211 | 8181.46 | 1.01685
8990.92 | 1.16321 | 8257.99 | 1.0194
8981.57 | 1.1643 | 8334.71 | 1.02158
8975.9 | 1.16284 | 8380.06 | 1.02486
8970.62 | 1.16393 | 8425.18 | 1.02486
8961.35 | 1.16284 | 8476.53 | 1.02741
8955.79 | 1.16102 | 8523.15 | 1.02814
8950.88 | 1.16211 | 8569.43 | 1.03105
8944.74 | 1.16211 | 8612.66 | 1.03178
8939.8 | 1.16211 | 8663.09 | 1.03469
8933.19 | 1.16321 | 8697.44 | 1.03432
8938.02 | 1.16393 | 8741.85 | 1.03833
8933.84 | 1.1643 | 8783.6 | 1.03942
8928.86 | 1.16211 | 8825.56 | 1.04015
8919.08 | 1.16248 | 8860.38 | 1.04161
8913.19 | 1.16066 | 8886.34 | 1.04379
8906.3 | 1.16321 | 8920.91 | 1.0467
8900.9 | 1.16211 | 8950.31 | 1.04598
8893.1 | 1.16248 | 8968.35 | 1.04925
8888.29 | 1.16321 | 8993.5 | 1.05034
8881.92 | 1.16393 | 9020.51 | 1.05071
8876.36 | 1.16393 | 9038.4 | 1.05289
8871.96 | 1.16357 | 9057.34 | 1.05617
8866.76 | 1.16211 | 8791.32 | 1.05799
8861.01 | 1.1643 | 8815.37 | 1.05908
8856.24 | 1.16175 | 8845.67 | 1.06272
8851.74 | 1.16357 | 8872.01 | 1.06199
8844.78 | 1.16357 | 8885.88 | 1.06345
8838.97 | 1.16248 | 8909.51 | 1.06782
8833.6 | 1.16284 | 8921.26 | 1.06709
8828.9 | 1.16211 | 8929.25 | 1.06855
8823.33 | 1.16466 | 8937.53 | 1.07
8817.59 | 1.16284 | 8929.26 | 1.07292
8812 | 1.16139 | 8913.24 | 1.07364
8805.42 | 1.16211 | 8908.96 | 1.07801
8799.72 | 1.16284 | 8902.48 | 1.07801
8793.92 | 1.16321 | 8894.58 | 1.07983
8798.5 | 1.16321 | 8881.68 | 1.08311
8793.64 | 1.16248 | 8868.08 | 1.0842
8785.91 | 1.16321 | 8855.21 | 1.08748
8780.3 | 1.16321 | 8847.95 | 1.08894
8775.53 | 1.16393 | 8838.74 | 1.09112
8770.35 | 1.16321 | 8826.31 | 1.09294
8764.6 | 1.16357 | 8818.8 | 1.09585
8758.64 | 1.16357 | 8804.79 | 1.09622
8763.01 | 1.16321 | 8795.16 | 1.09877
8758.47 | 1.16248 | 8783.84 | 1.09986
8753.97 | 1.16211 | 8765.52 | 1.10095
8748.44 | 1.16175 | 8749.44 | 1.10277
8743.41 | 1.16211 | 8728.25 | 1.10495
8738.32 | 1.16321 | 8721.52 | 1.10677
8744.5 | 1.1643 | 8706.39 | 1.10823
8739.98 | 1.16102 | 8694.65 | 1.10823
8744.84 | 1.16248 | 8685.14 | 1.11114
8739.44 | 1.16357 | 8662.01 | 1.11333
8734.12 | 1.16211 | 8642.76 | 1.11442
8728.43 | 1.16321 | 8630.42 | 1.11478
8733.27 | 1.16211 | 8618.56 | 1.11697
8728.95 | 1.16066 | 8592.84 | 1.12097
8721.88 | 1.16175 | 8571.82 | 1.12134
8727.49 | 1.16357 | 8564.56 | 1.1217
8722.16 | 1.16248 | 8558.36 | 1.12279
8716.31 | 1.16248 | 8547 | 1.12534
8721.87 | 1.16248 | 8542.27 | 1.12716
8716.13 | 1.16248 | 8532.64 | 1.12826
8711.25 | 1.16248 | 8513.42 | 1.1319
8706.72 | 1.16393 | 8484.64 | 1.13117
8711.34 | 1.16211 | 8459.14 | 1.13372
8706.72 | 1.16175 | 8447.28 | 1.13554
8701.8 | 1.16175 | 8437.15 | 1.13736
8696.91 | 1.16393 | 8430.64 | 1.14027
8689.77 | 1.16248 | 8423.58 | 1.14136
8694.67 | 1.16102 | 8416.95 | 1.14282
8689.27 | 1.16175 | 8411.85 | 1.14355
8684.35 | 1.16175 | 8397.88 | 1.14791
8689.86 | 1.16175 | 8392.71 | 1.1501
8683.93 | 1.16211 | 8385.95 | 1.15192
8677.9 | 1.15629 | 8378.7 | 1.15374
8682.25 | 1.16175 | 8370.89 | 1.1552
8677.82 | 1.16066 | 8353.92 | 1.1552
8672.67 | 1.16393 | 8343.95 | 1.15993
8677.39 | 1.16321 | 8335.45 | 1.1643
8672.56 | 1.16175 | 8324.25 | 1.16466
8667.73 | 1.16284 | 8318.65 | 1.16757
8661.28 | 1.16211 | 8265.33 | 1.17085
8656.81 | 1.16284 | 8217.02 | 1.17012
8661.29 | 1.16321 | 8208.46 | 1.17304
8656.57 | 1.16648 | 8187.51 | 1.1734
8651.08 | 1.15774 | 8151.74 | 1.17413
8656.52 | 1.16284 | 8118.45 | 1.17376
8651.31 | 1.16248 | 8097.32 | 1.1734
8656.52 | 1.16102 | 8076.05 | 1.1734
8651.83 | 1.16393 | 8055.15 | 1.17486
8606.93 | 1.16175 | 8044.75 | 1.17413
8545.89 | 1.15702 | 8033.57 | 1.17486
8486.06 | 1.1552 | 8017 | 1.1734
8426.37 | 1.15192 | 8005.2 | 1.17413
8367.07 | 1.15119 | 8000.86 | 1.17376
8305.23 | 1.14937 | 7991.44 | 1.17376
8248.16 | 1.14682 | 7979.19 | 1.17267
8185.29 | 1.14464 | 7972.96 | 1.17413
8124.53 | 1.14245 | 7966.18 | 1.1734
8066.2 | 1.14136 | 7959.33 | 1.17376
8007.25 | 1.13772 | 7953.71 | 1.17413
7946.62 | 1.13699 | 7948.08 | 1.17267
7885.55 | 1.1319 | 7939.55 | 1.17376
7825.03 | 1.13153 | 7931.15 | 1.17376
7765.07 | 1.13008 | 7918.21 | 1.17304
7705.14 | 1.12753 | 7911.77 | 1.17158
7646.02 | 1.12461 | 7904.13 | 1.17304
7585.29 | 1.12279 | 7896.7 | 1.17231
7524.3 | 1.1217 | 7890.89 | 1.1734
7464.17 | 1.11697 | 7885.7 | 1.17267
7490.78 | 1.11879 | 7880.57 | 1.17376
7551.45 | 1.12025 | 7875.57 | 1.17486
7612.03 | 1.12316 | 7870.88 | 1.17449
7674.6 | 1.12607 | 7862.19 | 1.17376
7732.14 | 1.12571 | 7857.58 | 1.17449
7794.15 | 1.13153 | 7852.76 | 1.17158
7855.14 | 1.13262 | 7844.85 | 1.17194
7915.09 | 1.13444 | 7836.17 | 1.17376
7975.1 | 1.13699 | 7831.63 | 1.17413
8034.88 | 1.13918 | 7824.81 | 1.17267
8094.13 | 1.14318 | 7819.17 | 1.17413
8156.02 | 1.14173 | 7814.59 | 1.17231
8216.27 | 1.14537 | 7808.78 | 1.17267
8278.61 | 1.145 | 7802.04 | 1.17158
8337.36 | 1.15046 | 7796.64 | 1.17304
8398.5 | 1.15338 | 7791.87 | 1.17413
8458.03 | 1.15592 | 7785 | 1.1734
8518.19 | 1.15665 | 7780.13 | 1.17668
8578.79 | 1.15811 | 7773.3 | 1.1734
8637.26 | 1.16211 | 7768.2 | 1.17267
8611.61 | 1.16102 | 7763.62 | 1.1734
8546.97 | 1.15811 | 7768.85 | 1.17522
8488.7 | 1.15556 | 7762.15 | 1.17449
8428.51 | 1.15374 | 7755.51 | 1.17304
8366.14 | 1.15119 | 7749.03 | 1.17376
8308.03 | 1.14864 | 7744.75 | 1.17413
8249.65 | 1.14646 | 7738.78 | 1.17413
8187.87 | 1.14427 | 7732.86 | 1.17449
8126.46 | 1.14245 | 7727.55 | 1.17449
8067.18 | 1.13881 | 7722.67 | 1.17304
8005.24 | 1.13809 | 7717.77 | 1.1734
7945.15 | 1.13772 | 7709.93 | 1.17486
7886.46 | 1.13335 | 7714.8 | 1.1734
7825.89 | 1.13226 | 7709.87 | 1.17376
7765.29 | 1.12789 | 7704.96 | 1.1734
7704.08 | 1.12753 | 7699.69 | 1.17449
7644.62 | 1.12425 | 7694.72 | 1.17304
7583.82 | 1.12316 | 7688.58 | 1.1734
7525.64 | 1.12061 | 7693.84 | 1.1734
7467.06 | 1.11806 | 7688.07 | 1.17449
7497.63 | 1.11879 | 7683.79 | 1.17376
7557.72 | 1.12134 | 7676.37 | 1.17376
7615.68 | 1.12352 | 7681.29 | 1.17304
7676.82 | 1.12607 | 7674.68 | 1.1734
7738.06 | 1.12753 | 7679.32 | 1.17231
7799.96 | 1.12935 | 7674.06 | 1.17376
7856.59 | 1.1319 | 7669.21 | 1.17376
7919.38 | 1.1359 | 7674.51 | 1.17122
7980.41 | 1.13736 | 7669.91 | 1.17304
8040.86 | 1.13954 | 7664.14 | 1.1734
8097.01 | 1.14173 | 7659.35 | 1.17267
8160.47 | 1.14355 | 7653.7 | 1.1734
8221.38 | 1.145 | 7659.73 | 1.17231
8281.48 | 1.14755 | 7654.69 | 1.17267
8339.8 | 1.14974 | 7649.58 | 1.17267
8399.99 | 1.15338 | 7644.66 | 1.17486
8460.91 | 1.15265 | 7639.78 | 1.17267
8521.93 | 1.15592 | 7644.27 | 1.17449
8581.42 | 1.15847 | 7638.7 | 1.17267
8642.44 | 1.16321 | 7644.06 | 1.17267
8608.76 | 1.16066 | 7639.99 | 1.17267
8546.14 | 1.15774 | 7633.21 | 1.17267
8487.21 | 1.15993 | 7638.25 | 1.17376
8423.68 | 1.15301 | 7632.9 | 1.17376
8365.11 | 1.15083 | 7637.04 | 1.17267
8304.84 | 1.14974 | 7632.33 | 1.17304
8244.56 | 1.14609 | 7627.73 | 1.17267
8186.33 | 1.14537 | 7621.74 | 1.17012
8123.27 | 1.14282 | 7626.99 | 1.17304
8064.8 | 1.14063 | 7621.96 | 1.17449
8004.14 | 1.13845 | 7616.84 | 1.17449
7944.76 | 1.1359 | 7621.27 | 1.17376
7884.99 | 1.13517 | 7616.24 | 1.17304
7823.87 | 1.13226 | 7611.47 | 1.17304
7761.41 | 1.12971 | 7617.17 | 1.17413
7699.31 | 1.12716 | 7612.03 | 1.17304
7643.73 | 1.12571 | 7619.8 | 1.17304
7582.09 | 1.1217 | 7613.71 | 1.17304
7522.79 | 1.11988 | 7608.18 | 1.1734
7464.79 | 1.11952 | 7603.29 | 1.17376
7497.58 | 1.11843 | 7608.1 | 1.17449
7557.96 | 1.12134 | 7603.86 | 1.17267
7621.23 | 1.12352 | 7608.14 | 1.17449
7681.66 | 1.12571 | 7603.19 | 1.17304
7742.13 | 1.12898 | 7597.66 | 1.1734
7803.08 | 1.1308 | 7602.28 | 1.17304
7861.82 | 1.13335 | 7597.18 | 1.17304
7922.33 | 1.13444 | 7592.34 | 1.17304
7981.43 | 1.13699 | 7587.21 | 1.17376
8043.14 | 1.14027 | 7582.45 | 1.17304
8101.38 | 1.14245 | 7587.47 | 1.17194
8162.05 | 1.14355 | 7581.91 | 1.1734
8222.7 | 1.14682 | 7586.08 | 1.17376
8283.43 | 1.14828 | 7581.87 | 1.17304
8341.18 | 1.15046 | 7576.48 | 1.1734
8403.84 | 1.15265 | 7581.41 | 1.17413
8462.04 | 1.1541 | 7576.87 | 1.17231
8524.53 | 1.15702 | 7571.98 | 1.17267
8583.7 | 1.15957 | 7576.11 | 1.17231
8642.78 | 1.16139 | 7570.92 | 1.17304
7248.5 | 1.1075 | 7575.07 | 1.17413
3013.91 | 0.944035 | 7570.86 | 1.17449
|  | 7565.41 | 1.17304
|  | 7570.38 | 1.1734
|  | 7565.6 | 1.17231
|  | 7571.23 | 1.17486
|  | 7564.98 | 1.1734
|  | 7569.08 | 1.1734
|  | 7564.7 | 1.17267
|  | 7559.59 | 1.17304
|  | 7564.57 | 1.17376
|  | 7558.89 | 1.17304
|  | 7563.22 | 1.17376
|  | 7556.37 | 1.17231
|  | 7561.31 | 1.17376
|  | 7556.69 | 1.17267
|  | 7561.08 | 1.17304
|  | 7553.73 | 1.17486
|  | 7560.16 | 1.17486
|  | 7555.75 | 1.1734
|  | 7561.95 | 1.17376
|  | 7555.35 | 1.17122
|  | 7560.05 | 1.17267
|  | 7554.9 | 1.17413
|  | 7549.84 | 1.17486
|  | 7554.69 | 1.17304
|  | 7549.31 | 1.17413
|  | 7544.56 | 1.17194
|  | 7552.21 | 1.1734
|  | 7547.62 | 1.17376
|  | 7542.34 | 1.17267
|  | 7547.06 | 1.17267
|  | 7542.49 | 1.17231
|  | 7479.48 | 1.17049
|  | 7402.53 | 1.16867
|  | 7330.22 | 1.16648
|  | 7253.09 | 1.16139
|  | 7176.3 | 1.16029
|  | 7099.19 | 1.15556
|  | 7025.5 | 1.15338
|  | 6951.63 | 1.15083
|  | 6875.94 | 1.14828
|  | 6797.73 | 1.14537
|  | 6727.04 | 1.14245
|  | 6649.68 | 1.13809
|  | 6574.12 | 1.13699
|  | 6500.42 | 1.13517
|  | 6426.97 | 1.1308
|  | 6352.59 | 1.12716
|  | 6274.67 | 1.12607
|  | 6202.44 | 1.1217
|  | 6125.4 | 1.11988
|  | 6052.66 | 1.11733
|  | 6092.11 | 1.11843
|  | 6170.12 | 1.12097
|  | 6244.34 | 1.12352
|  | 6317.48 | 1.12862
|  | 6393.58 | 1.12971
|  | 6469.73 | 1.13226
|  | 6547.9 | 1.13517
|  | 6622.57 | 1.13736
|  | 6694.57 | 1.141
|  | 6770.56 | 1.14355
|  | 6848.95 | 1.14719
|  | 6921.42 | 1.15046
|  | 6997.16 | 1.15228
|  | 7075.63 | 1.15556
|  | 7147.75 | 1.15957
|  | 7222.66 | 1.16102
|  | 7300.01 | 1.16357
|  | 7373.08 | 1.16648
|  | 7449.09 | 1.16867
|  | 7523.41 | 1.17304
|  | 7485.6 | 1.17085
|  | 7409.33 | 1.16867
|  | 7337.09 | 1.16503
|  | 7256.51 | 1.16321
|  | 7183.34 | 1.16066
|  | 7107.47 | 1.15629
|  | 7032.34 | 1.15447
|  | 6954.69 | 1.14937
|  | 6880.97 | 1.14755
|  | 6806.11 | 1.14537
|  | 6731.99 | 1.14318
|  | 6656.53 | 1.13991
|  | 6580.4 | 1.13663
|  | 6505.93 | 1.13408
|  | 6430.84 | 1.13044
|  | 6350.92 | 1.12935
|  | 6278.95 | 1.12571
|  | 6204.95 | 1.12425
|  | 6126.62 | 1.1217
|  | 6051.84 | 1.1177
|  | 6090.37 | 1.11843
|  | 6170.6 | 1.11988
|  | 6243.35 | 1.12461
|  | 6319.44 | 1.12534
|  | 6395.21 | 1.1308
|  | 6471.62 | 1.13226
|  | 6547.98 | 1.13444
|  | 6620.53 | 1.13736
|  | 6697.83 | 1.14063
|  | 6771.88 | 1.14282
|  | 6850.24 | 1.14682
|  | 6919.74 | 1.14901
|  | 6996.93 | 1.15156
|  | 7072.22 | 1.15556
|  | 7145.62 | 1.15957
|  | 7221.77 | 1.16211
|  | 7297.06 | 1.16321
|  | 7371.8 | 1.16648
|  | 7446.98 | 1.16976
|  | 7524.57 | 1.17231
|  | 7486.87 | 1.17122
|  | 7410.17 | 1.16685
|  | 7335.97 | 1.16539
|  | 7259.24 | 1.16102
|  | 7184.48 | 1.16102
|  | 7111.97 | 1.15592
|  | 7034.11 | 1.15265
|  | 6960.39 | 1.15119
|  | 6884.27 | 1.14719
|  | 6808.11 | 1.14537
|  | 6734.44 | 1.14355
|  | 6658.23 | 1.13991
|  | 6580.93 | 1.13626
|  | 6508.59 | 1.13444
|  | 6432.96 | 1.1319
|  | 6358.4 | 1.12789
|  | 6281.12 | 1.12571
|  | 6203.71 | 1.12279
|  | 6128.12 | 1.11988
|  | 6054.13 | 1.11515
|  | 6090.32 | 1.11733
|  | 6168.41 | 1.12207
|  | 6243.13 | 1.12389
|  | 6315.9 | 1.12753
|  | 6393.05 | 1.12971
|  | 6470.1 | 1.13372
|  | 6544.91 | 1.13699
|  | 6619.38 | 1.13881
|  | 6694.98 | 1.141
|  | 6768.83 | 1.14464
|  | 6846.57 | 1.14682
|  | 6923.3 | 1.15046
|  | 6994.57 | 1.15265
|  | 7070.21 | 1.15629
|  | 7144.86 | 1.15957
|  | 7218.98 | 1.15993
|  | 7294.25 | 1.16357
|  | 7370.7 | 1.16612
|  | 7446.64 | 1.1694
|  | 7520.02 | 1.17376
|  | 7567.36 | 1.17449
|  | 7605.19 | 1.17413
|  | 7643.27 | 1.1774
|  | 7682.97 | 1.17922
|  | 7722.19 | 1.18105
|  | 7762.9 | 1.18323
|  | 7803.32 | 1.18505
|  | 7846.14 | 1.18578
|  | 7881.35 | 1.18796
|  | 7916.91 | 1.18869
|  | 7948.95 | 1.19015
|  | 7983.37 | 1.19197
|  | 8009.93 | 1.19415
|  | 8034.16 | 1.1967
|  | 8066.26 | 1.19415
|  | 8090.66 | 1.19888
|  | 8112.2 | 1.20107
|  | 8130.41 | 1.2018
|  | 8157.39 | 1.20471
|  | 8179.75 | 1.20762
|  | 8196.92 | 1.20471
|  | 8214.82 | 1.20689
|  | 8227.94 | 1.20981
|  | 8234.59 | 1.21272
|  | 8227.22 | 1.21709
|  | 8240.27 | 1.21964
|  | 8208.84 | 1.23129
|  | 8203.29 | 1.23347
|  | 8194.5 | 1.23857
|  | 8189.21 | 1.23966
|  | 8183 | 1.24148
|  | 8165.86 | 1.24512
|  | 8159.03 | 1.24549
|  | 8146.57 | 1.24731
|  | 8134.22 | 1.25022
|  | 8126.03 | 1.25168
|  | 8115.18 | 1.25313
|  | 8109.44 | 1.25459
|  | 8097.51 | 1.25859
|  | 8089.71 | 1.26114
|  | 8081.93 | 1.2626
|  | 8075.68 | 1.26587
|  | 8067.92 | 1.2666
|  | 8060.18 | 1.26806
|  | 8054.43 | 1.26879
|  | 8041.6 | 1.27316
|  | 8025.88 | 1.2768
|  | 8020.36 | 1.27716
|  | 8009.28 | 1.27898
|  | 8000.26 | 1.28408
|  | 7994.28 | 1.28444
|  | 7984.81 | 1.28444
|  | 7978.18 | 1.29063
|  | 7970.01 | 1.28917
|  | 7965.64 | 1.29209
|  | 7957.08 | 1.29391
|  | 7948.19 | 1.29828
|  | 7943.64 | 1.30082
|  | 7936.49 | 1.30592
|  | 7931.57 | 1.30811
|  | 7923.38 | 1.30847
|  | 7913.64 | 1.31211
|  | 7899.15 | 1.31684
|  | 7884.12 | 1.31721
|  | 7873.33 | 1.31866
|  | 7868.55 | 1.32158
|  | 7850.25 | 1.32485
|  | 7818.69 | 1.32303
|  | 7784.79 | 1.3234
|  | 7763.8 | 1.3234
|  | 7744.71 | 1.32376
|  | 7724.24 | 1.3234
|  | 7712.31 | 1.32558
|  | 7697.84 | 1.3234
|  | 7687.36 | 1.32376
|  | 7677.32 | 1.32413
|  | 7664.87 | 1.32267
|  | 7659.24 | 1.32267
|  | 7647.35 | 1.32376
|  | 7641.91 | 1.3234
|  | 7631.29 | 1.3234
|  | 7626.41 | 1.32449
|  | 7618.31 | 1.32449
|  | 7607.85 | 1.32267
|  | 7600.63 | 1.32485
|  | 7595.24 | 1.32413
|  | 7584.76 | 1.3234
|  | 7577.77 | 1.3234
|  | 7563.61 | 1.32485
|  | 7558.71 | 1.32121
|  | 7551.73 | 1.32303
|  | 7544.27 | 1.3223
|  | 7538.54 | 1.32522
|  | 7533.89 | 1.3234
|  | 7527.39 | 1.32449
|  | 7522.44 | 1.32376
|  | 7515.69 | 1.32303
|  | 7506.05 | 1.32413
|  | 7500.79 | 1.32376
|  | 7495.73 | 1.32267
|  | 7490.72 | 1.32303
|  | 7485.61 | 1.3234
|  | 7480.6 | 1.32376
|  | 7475.06 | 1.32485
|  | 7469.11 | 1.32449
|  | 7464.29 | 1.32267
|  | 7456.8 | 1.32413
|  | 7450.99 | 1.32449
|  | 7445.28 | 1.3223
|  | 7440.15 | 1.32267
|  | 7435.43 | 1.32194
|  | 7430.93 | 1.32303
|  | 7425.43 | 1.32267
|  | 7420.37 | 1.32303
|  | 7415.46 | 1.32485
|  | 7409.74 | 1.3234
|  | 7404.89 | 1.3234
|  | 7399.94 | 1.32413
|  | 7394.4 | 1.3223
|  | 7388.95 | 1.32303
|  | 7383.37 | 1.32303
|  | 7375.51 | 1.32449
|  | 7369.48 | 1.32303
|  | 7364.34 | 1.32267
|  | 7357.66 | 1.3223
|  | 7362.42 | 1.32376
|  | 7357.34 | 1.32267
|  | 7350.99 | 1.32376
|  | 7345.45 | 1.32522
|  | 7340.76 | 1.32376
|  | 7335.99 | 1.32376
|  | 7329.8 | 1.32303
|  | 7334.33 | 1.32376
|  | 7328.23 | 1.32376
|  | 7323.56 | 1.32267
|  | 7328.19 | 1.3234
|  | 7323.68 | 1.32376
|  | 7318.32 | 1.32303
|  | 7313.23 | 1.32449
|  | 7308.58 | 1.32376
|  | 7303.96 | 1.32303
|  | 7308.26 | 1.3234
|  | 7303.23 | 1.32267
|  | 7298.91 | 1.3234
|  | 7305.14 | 1.32449
|  | 7297.02 | 1.32303
|  | 7291.46 | 1.32158
|  | 7285.92 | 1.32303
|  | 7291.4 | 1.32449
|  | 7286.51 | 1.32194
|  | 7280.4 | 1.32485
|  | 7273.78 | 1.32376
|  | 7280.16 | 1.32303
|  | 7274.16 | 1.3223
|  | 7279.75 | 1.32303
|  | 7274.19 | 1.32194
|  | 7269.58 | 1.32194
|  | 7276.3 | 1.32449
|  | 7271.95 | 1.32303
|  | 7266.66 | 1.3234
|  | 7273.2 | 1.3234
|  | 7267.96 | 1.32303
|  | 7261.75 | 1.32194
|  | 7267.29 | 1.32376
|  | 7262.39 | 1.32267
|  | 7257.75 | 1.32303
|  | 7250.41 | 1.32194
|  | 7255.1 | 1.32449
|  | 7249.5 | 1.32413
|  | 7244.53 | 1.32449
|  | 7250.99 | 1.3223
|  | 7244.99 | 1.32522
|  | 7238.34 | 1.3223
|  | 7243.12 | 1.32267
|  | 7238.8 | 1.32522
|  | 7243.65 | 1.32303
|  | 7238.03 | 1.32158
|  | 7232.69 | 1.32413
|  | 7237.13 | 1.3234
|  | 7232.13 | 1.32267
|  | 7237.65 | 1.32121
|  | 7232.48 | 1.32376
|  | 7226.65 | 1.32413
|  | 7231.87 | 1.3223
|  | 7226.31 | 1.32267
|  | 7221.9 | 1.32303
|  | 7216.7 | 1.32194
|  | 7221.59 | 1.32413
|  | 7216.88 | 1.32267
|  | 7211.47 | 1.32303
|  | 7216.41 | 1.32194
|  | 7210.83 | 1.32267
|  | 7205.7 | 1.3223
|  | 7210.2 | 1.3223
|  | 7205.35 | 1.32303
|  | 7161.17 | 1.32267
|  | 7080.94 | 1.31939
|  | 7004.12 | 1.31539
|  | 6929.54 | 1.31357
|  | 6855.67 | 1.31102
|  | 6779.76 | 1.30629
|  | 6702.74 | 1.30301
|  | 6626.02 | 1.3001
|  | 6551.38 | 1.29755
|  | 6477.91 | 1.29354
|  | 6401.75 | 1.29245
|  | 6324.13 | 1.28808
|  | 6249.43 | 1.28481
|  | 6175.55 | 1.28153
|  | 6100.6 | 1.27898
|  | 6021.43 | 1.27643
|  | 5948.28 | 1.27352
|  | 5873.16 | 1.26951
|  | 5798.59 | 1.26733
|  | 5720.52 | 1.26369
|  | 5755.39 | 1.2626
|  | 5835.63 | 1.26769
|  | 5909.72 | 1.27024
|  | 5982.08 | 1.27425
|  | 6056.62 | 1.2768
|  | 6133.24 | 1.27789
|  | 6209.04 | 1.28299
|  | 6285.41 | 1.2859
|  | 6358.63 | 1.28808
|  | 6434.88 | 1.29136
|  | 6510.6 | 1.29427
|  | 6583.77 | 1.29682
|  | 6658.43 | 1.30082
|  | 6733.51 | 1.3041
|  | 6808.47 | 1.30738
|  | 6884.07 | 1.31138
|  | 6960.57 | 1.3132
|  | 7032.84 | 1.31575
|  | 7109.66 | 1.3143
|  | 7184.97 | 1.32631
|  | 7155.87 | 1.32121
|  | 7077.96 | 1.31721
|  | 7004.92 | 1.31502
|  | 6926.63 | 1.31284
|  | 6852.43 | 1.31065
|  | 6777.63 | 1.30811
|  | 6699.86 | 1.30337
|  | 6625.51 | 1.29828
|  | 6548.45 | 1.29828
|  | 6477.91 | 1.29354
|  | 6399.42 | 1.29209
|  | 6324.21 | 1.28881
|  | 6249.11 | 1.28481
|  | 6173.57 | 1.28116
|  | 6097.94 | 1.27789
|  | 6023.13 | 1.27498
|  | 5949.1 | 1.27243
|  | 5871.34 | 1.26951
|  | 5797.54 | 1.26587
|  | 5720.23 | 1.26333
|  | 5753.77 | 1.26405
|  | 5826.03 | 1.26733
|  | 5905.66 | 1.26988
|  | 5979.4 | 1.27279
|  | 6053.98 | 1.27716
|  | 6129.39 | 1.27862
|  | 6205.58 | 1.28116
|  | 6278.87 | 1.28553
|  | 6357.3 | 1.28881
|  | 6430.43 | 1.29063
|  | 6505.26 | 1.29427
|  | 6579.61 | 1.29718
|  | 6655.48 | 1.30155
|  | 6733.06 | 1.3041
|  | 6806.06 | 1.30701
|  | 6882.8 | 1.31065
|  | 6955.9 | 1.31102
|  | 7032.91 | 1.31757
|  | 7107.56 | 1.31976
|  | 7182.93 | 1.3223
|  | 7158.21 | 1.3223
|  | 7079.37 | 1.31866
|  | 7003.82 | 1.31575
|  | 6929 | 1.31138
|  | 6854.07 | 1.3092
|  | 6780.05 | 1.30592
|  | 6703.99 | 1.30374
|  | 6629.42 | 1.3001
|  | 6550.97 | 1.29646
|  | 6476.14 | 1.29318
|  | 6401.09 | 1.29063
|  | 6323.52 | 1.28808
|  | 6250.9 | 1.28371
|  | 6175.36 | 1.28262
|  | 6100.75 | 1.27789
|  | 6023.63 | 1.27716
|  | 5948.19 | 1.27243
|  | 5873.79 | 1.26842
|  | 5798.09 | 1.26551
|  | 5725.73 | 1.26333
|  | 5747.56 | 1.26551
|  | 5827.33 | 1.26515
|  | 5901.68 | 1.27061
|  | 5974.29 | 1.27316
|  | 6054.86 | 1.27643
|  | 6128.29 | 1.27934
|  | 6203.89 | 1.28044
|  | 6278.16 | 1.28626
|  | 6355.73 | 1.28917
|  | 6430.72 | 1.29136
|  | 6503.64 | 1.295
|  | 6578.85 | 1.29682
|  | 6658.97 | 1.30119
|  | 6730.67 | 1.30519
|  | 6806.77 | 1.30665
|  | 6882.4 | 1.31065
|  | 6955.49 | 1.31357
|  | 7030.89 | 1.31939
|  | 7107.33 | 1.32048
|  | 7179.63 | 1.32194
|  | 7227.74 | 1.32449
|  | 7269.24 | 1.32595
|  | 7308.69 | 1.3274
|  | 7342.2 | 1.32995
|  | 7380.39 | 1.33104
|  | 7412.37 | 1.33068
|  | 7453.89 | 1.33359
|  | 7485.49 | 1.33614
|  | 7524.66 | 1.3376
|  | 7558.24 | 1.33832
|  | 7592.01 | 1.34051
|  | 7627.96 | 1.33796
|  | 7651.51 | 1.34451
|  | 7684.91 | 1.34743
|  | 7707.76 | 1.34561
|  | 7732.06 | 1.34852
|  | 7757.29 | 1.34997
|  | 7782 | 1.35216
|  | 7808.62 | 1.35361
|  | 7828.47 | 1.35544
|  | 7847.35 | 1.35616
|  | 7868.06 | 1.35871
|  | 7885.43 | 1.3609
|  | 7904.57 | 1.36162
|  | 7915.26 | 1.36454
|  | 7921.21 | 1.36636
|  | 7928.24 | 1.36818
|  | 7935.84 | 1.36927
|  | 7942.24 | 1.37182
|  | 7947.81 | 1.37255
|  | 7937.32 | 1.37874
|  | 7927.75 | 1.38128
|  | 7918.88 | 1.38274
|  | 7905.37 | 1.38493
|  | 7897.95 | 1.38383
|  | 7885.28 | 1.38784
|  | 7872.93 | 1.39257
|  | 7861.27 | 1.39366
|  | 7851.23 | 1.39512
|  | 7838.55 | 1.3973
|  | 7828.1 | 1.40022
|  | 7812.9 | 1.39949
|  | 7804.02 | 1.4024
|  | 7781.77 | 1.40495
|  | 7763.85 | 1.40531
|  | 7751.37 | 1.40713
|  | 7734.22 | 1.41005
|  | 7721.2 | 1.41114
|  | 7706.28 | 1.41514
|  | 7690.23 | 1.41696
|  | 7659.6 | 1.41806
|  | 7637.5 | 1.41806
|  | 7625.01 | 1.42133
|  | 7608.99 | 1.42352
|  | 7590.85 | 1.42461
|  | 7575.62 | 1.42497
|  | 7561.39 | 1.42643
|  | 7546.67 | 1.42934
|  | 7537.69 | 1.43007
|  | 7526.52 | 1.43189
|  | 7516.41 | 1.4348
|  | 7509.8 | 1.43662
|  | 7500.68 | 1.43699
|  | 7487.05 | 1.43808
|  | 7478.63 | 1.44063
|  | 7466.17 | 1.44063
|  | 7459.89 | 1.44536
|  | 7451.31 | 1.44463
|  | 7436.41 | 1.44536
|  | 7424.27 | 1.44791
|  | 7415.73 | 1.45009
|  | 7404.61 | 1.45155
|  | 7393.76 | 1.4541
|  | 7380.48 | 1.45519
|  | 7370.45 | 1.45738
|  | 7347.73 | 1.45992
|  | 7317.46 | 1.45992
|  | 7310.37 | 1.46284
|  | 7305.73 | 1.46648
|  | 7300.16 | 1.46975
|  | 7285.05 | 1.47485
|  | 7255.75 | 1.47194
|  | 7230.77 | 1.47449
|  | 7208.22 | 1.47521
|  | 7186.78 | 1.47339
|  | 7173.25 | 1.47886
|  | 7162.44 | 1.46684
|  | 7150.91 | 1.4774
|  | 7137.3 | 1.47376
|  | 7128.88 | 1.47303
|  | 7117.32 | 1.47521
|  | 7110.51 | 1.47303
|  | 7101.88 | 1.47376
|  | 7094.63 | 1.47521
|  | 7088.39 | 1.47339
|  | 7079.28 | 1.47376
|  | 7073.63 | 1.47376
|  | 7065.93 | 1.47485
|  | 7056.53 | 1.47485
|  | 7046.05 | 1.47412
|  | 7041.35 | 1.47521
|  | 7035.59 | 1.47339
|  | 7030.93 | 1.47267
|  | 7021.62 | 1.47449
|  | 7014.45 | 1.4723
|  | 7006.15 | 1.47339
|  | 6999.29 | 1.47267
|  | 6993.58 | 1.47303
|  | 6986.81 | 1.47376
|  | 6981.1 | 1.47376
|  | 6976.87 | 1.47267
|  | 6968.4 | 1.47267
|  | 6963.56 | 1.47376
|  | 6957.62 | 1.47194
|  | 6952.13 | 1.47303
|  | 6947.05 | 1.47449
|  | 6941.95 | 1.47412
|  | 6936.52 | 1.47376
|  | 6931.47 | 1.47594
|  | 6926.15 | 1.47157
|  | 6919.19 | 1.47339
|  | 6913.76 | 1.47376
|  | 6908.87 | 1.47303
|  | 6902.25 | 1.4723
|  | 6895.21 | 1.47376
|  | 6890.65 | 1.47449
|  | 6885.54 | 1.47412
|  | 6879.71 | 1.47449
|  | 6874.76 | 1.47485
|  | 6869.58 | 1.47194
|  | 6864.81 | 1.47485
|  | 6858.84 | 1.47303
|  | 6852.9 | 1.47121
|  | 6857.3 | 1.47521
|  | 6851.88 | 1.47449
|  | 6856.31 | 1.47267
|  | 6851.68 | 1.47339
|  | 6844.16 | 1.4723
|  | 6838.88 | 1.47267
|  | 6833.52 | 1.47376
|  | 6838.25 | 1.47194
|  | 6833.66 | 1.47485
|  | 6828.44 | 1.47267
|  | 6823.99 | 1.47376
|  | 6818.55 | 1.47376
|  | 6813.04 | 1.47412
|  | 6808.99 | 1.47376
|  | 6803.88 | 1.47449
|  | 6808.78 | 1.4723
|  | 6803.98 | 1.47449
|  | 6797.32 | 1.47267
|  | 6792.96 | 1.47376
|  | 6787.77 | 1.47412
|  | 6792.24 | 1.47376
|  | 6787.06 | 1.47376
|  | 6781.7 | 1.47303
|  | 6776.89 | 1.47376
|  | 6781.28 | 1.47267
|  | 6775.24 | 1.47085
|  | 6770.85 | 1.4723
|  | 6765.59 | 1.47412
|  | 6760.2 | 1.4723
|  | 6755.86 | 1.47449
|  | 6749.13 | 1.47339
|  | 6743.25 | 1.47121
|  | 6737.66 | 1.47303
|  | 6742.15 | 1.47485
|  | 6736.32 | 1.47267
|  | 6741.7 | 1.47449
|  | 6736.08 | 1.47449
|  | 6731.89 | 1.4723
|  | 6726.41 | 1.47485
|  | 6731.09 | 1.47339
|  | 6725.64 | 1.47412
|  | 6730.83 | 1.47521
|  | 6725.59 | 1.47303
|  | 6720.59 | 1.47449
|  | 6715.92 | 1.47303
|  | 6720.43 | 1.47267
|  | 6715.9 | 1.47485
|  | 6710.62 | 1.4723
|  | 6715.24 | 1.47594
|  | 6710.25 | 1.47303
|  | 6704.67 | 1.46939
|  | 6699.35 | 1.47376
|  | 6694.05 | 1.47594
|  | 6699.59 | 1.47485
|  | 6694.86 | 1.47339
|  | 6630.41 | 1.47157
|  | 6553.74 | 1.4683
|  | 6481.08 | 1.46502
|  | 6405.47 | 1.46174
|  | 6329.39 | 1.45628
|  | 6254.97 | 1.45301
|  | 6177.67 | 1.45046
|  | 6103.11 | 1.44864
|  | 6030.16 | 1.44208
|  | 5954.93 | 1.43844
|  | 5877.54 | 1.43917
|  | 5804.11 | 1.43335
|  | 5730.83 | 1.4308
|  | 5654.59 | 1.42716
|  | 5578.63 | 1.42279
|  | 5505.7 | 1.4206
|  | 5429.4 | 1.41696
|  | 5353.89 | 1.41332
|  | 5280.23 | 1.40932
|  | 5204.74 | 1.40677
|  | 5245.08 | 1.40895
|  | 5321.85 | 1.41223
|  | 5397.07 | 1.4166
|  | 5472.08 | 1.41733
|  | 5549.51 | 1.41988
|  | 5623.26 | 1.4217
|  | 5699.24 | 1.42861
|  | 5775.14 | 1.43043
|  | 5851.07 | 1.4348
|  | 5925.76 | 1.43772
|  | 6000.3 | 1.44245
|  | 6076.63 | 1.44718
|  | 6153.51 | 1.44827
|  | 6228.57 | 1.45264
|  | 6305.78 | 1.45446
|  | 6379.3 | 1.46065
|  | 6454.31 | 1.46138
|  | 6527.37 | 1.46575
|  | 6605.02 | 1.46975
|  | 6679.79 | 1.47085
|  | 6639.24 | 1.46975
|  | 6566.74 | 1.46866
|  | 6488.82 | 1.46284
|  | 6414.24 | 1.45883
|  | 6339.76 | 1.45774
|  | 6263.56 | 1.4541
|  | 6187.54 | 1.45082
|  | 6115.58 | 1.44718
|  | 6039.74 | 1.44281
|  | 5962.04 | 1.43954
|  | 5888.38 | 1.43626
|  | 5813.56 | 1.43407
|  | 5736.94 | 1.43298
|  | 5661.39 | 1.42789
|  | 5585.17 | 1.42497
|  | 5511.24 | 1.4206
|  | 5434.94 | 1.41696
|  | 5362.3 | 1.41187
|  | 5286.7 | 1.41041
|  | 5210.24 | 1.40604
|  | 5244.09 | 1.40968
|  | 5320.92 | 1.41296
|  | 5397.69 | 1.41514
|  | 5471.82 | 1.41769
|  | 5552.04 | 1.4206
|  | 5625.07 | 1.42861
|  | 5700.35 | 1.42825
|  | 5772.65 | 1.43116
|  | 5849.9 | 1.4348
|  | 5927.26 | 1.43772
|  | 6001.58 | 1.4439
|  | 6079.23 | 1.44645
|  | 6153.41 | 1.44973
|  | 6229.16 | 1.45191
|  | 6302.11 | 1.45483
|  | 6376.97 | 1.45883
|  | 6454.27 | 1.46065
|  | 6526.59 | 1.46502
|  | 6603.55 | 1.46793
|  | 6681.24 | 1.47267
|  | 6643.04 | 1.47121
|  | 6566.89 | 1.46793
|  | 6494.64 | 1.46393
|  | 6415.96 | 1.45956
|  | 6342.33 | 1.45774
|  | 6267.17 | 1.45446
|  | 6191.41 | 1.45009
|  | 6116.18 | 1.44609
|  | 6038.3 | 1.44427
|  | 5964.58 | 1.4399
|  | 5889.08 | 1.43662
|  | 5813.62 | 1.43444
|  | 5740.21 | 1.4308
|  | 5662.71 | 1.42789
|  | 5587.58 | 1.42497
|  | 5513.16 | 1.42024
|  | 5438.01 | 1.41696
|  | 5362.51 | 1.41441
|  | 5287.16 | 1.41114
|  | 5215.85 | 1.41005
|  | 5244.69 | 1.41005
|  | 5319.07 | 1.41041
|  | 5397.7 | 1.41369
|  | 5470.84 | 1.41696
|  | 5547.34 | 1.4217
|  | 5621.72 | 1.42643
|  | 5699.74 | 1.42861
|  | 5772.88 | 1.4308
|  | 5848.32 | 1.43444
|  | 5923.59 | 1.43881
|  | 5999.66 | 1.44172
|  | 6074.12 | 1.44609
|  | 6152.05 | 1.449
|  | 6226.52 | 1.45228
|  | 6300.43 | 1.45519
|  | 6376.65 | 1.4581
|  | 6449.58 | 1.46102
|  | 6523.82 | 1.46502
|  | 6600.04 | 1.46903
|  | 6672.65 | 1.47267
|  | 6717.72 | 1.47376
|  | 6751.22 | 1.47631
|  | 6783.71 | 1.47813
|  | 6819.9 | 1.48068
|  | 6855.05 | 1.48213
|  | 6884.59 | 1.48359
|  | 6917.25 | 1.48541
|  | 6946.44 | 1.48541
|  | 6980.17 | 1.48869
|  | 7007.53 | 1.48978
|  | 7035.1 | 1.49087
|  | 7066.17 | 1.49196
|  | 7095.55 | 1.49378
|  | 7122.39 | 1.49597
|  | 7144.06 | 1.49924
|  | 7161.96 | 1.49924
|  | 7184.13 | 1.50034
|  | 7206.29 | 1.50434
|  | 7225.1 | 1.50507
|  | 7238.42 | 1.50543
|  | 7253.42 | 1.50725
|  | 7261.27 | 1.50944
|  | 7268.39 | 1.51199
|  | 7277.85 | 1.51308
|  | 7285.62 | 1.51563
|  | 7254.98 | 1.52364
|  | 7242.35 | 1.52582
|  | 7226.56 | 1.528
|  | 7220.33 | 1.53128
|  | 7213.78 | 1.53383
|  | 7207.98 | 1.53347
|  | 7195.11 | 1.53529
|  | 7188.43 | 1.53747
|  | 7177.75 | 1.53747
|  | 7167.05 | 1.54293
|  | 7158.16 | 1.54475
|  | 7147.16 | 1.54548
|  | 7138.92 | 1.54803
|  | 7127.75 | 1.54876
|  | 7119.58 | 1.55094
|  | 7110.85 | 1.5524
|  | 7097.39 | 1.55385
|  | 7087.96 | 1.5564
|  | 7071.74 | 1.55677
|  | 7062.52 | 1.55931
|  | 7052.6 | 1.56186
|  | 7040.81 | 1.56223
|  | 7033.77 | 1.56478
|  | 7017.23 | 1.56696
|  | 7009.93 | 1.56732
|  | 6996.19 | 1.57024
|  | 6978.05 | 1.57279
|  | 6967.48 | 1.57133
|  | 6956.23 | 1.5757
|  | 6938.92 | 1.57533
|  | 6926.75 | 1.57679
|  | 6919.93 | 1.57897
|  | 6906.19 | 1.58189
|  | 6898.93 | 1.58298
|  | 6893.42 | 1.58516
|  | 6888.43 | 1.58662
|  | 6878.75 | 1.59099
|  | 6866.55 | 1.5939
|  | 6861.97 | 1.59499
|  | 6850.6 | 1.60191
|  | 6834.86 | 1.6041
|  | 6827.86 | 1.60373
|  | 6820.93 | 1.60482
|  | 6809.48 | 1.60846
|  | 6800.65 | 1.61283
|  | 6791.86 | 1.61757
|  | 6784.99 | 1.6223
|  | 6774.17 | 1.62376
|  | 6742.9 | 1.62339
|  | 6719.46 | 1.62485
|  | 6702.12 | 1.62339
|  | 6680.09 | 1.62376
|  | 6668.41 | 1.62448
|  | 6654.19 | 1.62339
|  | 6641.12 | 1.62376
|  | 6634.53 | 1.62376
|  | 6621.8 | 1.62703
|  | 6608.96 | 1.62266
|  | 6601.73 | 1.62412
|  | 6593.75 | 1.62448
|  | 6584.73 | 1.62485
|  | 6575.86 | 1.62448
|  | 6569.34 | 1.62376
|  | 6561.79 | 1.62376
|  | 6553.99 | 1.62339
|  | 6546.53 | 1.62485
|  | 6539.24 | 1.62448
|  | 6534.63 | 1.62448
|  | 6528.27 | 1.62448
|  | 6520.13 | 1.62048
|  | 6514.52 | 1.62558
|  | 6508.47 | 1.62412
|  | 6503.31 | 1.62521
|  | 6498.34 | 1.62448
|  | 6493.58 | 1.62412
|  | 6485.29 | 1.6223
|  | 6480.58 | 1.6223
|  | 6475.99 | 1.62266
|  | 6470.64 | 1.62339
|  | 6465.87 | 1.62266
|  | 6459.88 | 1.62412
|  | 6454.38 | 1.62448
|  | 6449.87 | 1.62339
|  | 6444.31 | 1.62448
|  | 6439.5 | 1.62667
|  | 6434.62 | 1.62521
|  | 6428.39 | 1.62485
|  | 6422.97 | 1.62521
|  | 6417.25 | 1.62339
|  | 6412.99 | 1.62266
|  | 6406.85 | 1.62448
|  | 6399.02 | 1.62303
|  | 6394.98 | 1.62339
|  | 6389.35 | 1.62339
|  | 6384.98 | 1.62448
|  | 6376.95 | 1.62448
|  | 6370.9 | 1.62412
|  | 6365.5 | 1.62303
|  | 6359.4 | 1.62521
|  | 6353.93 | 1.62667
|  | 6348.26 | 1.62303
|  | 6342.48 | 1.62594
|  | 6337.38 | 1.62339
|  | 6330 | 1.62266
|  | 6325.45 | 1.62339
|  | 6319.93 | 1.62376
|  | 6314.94 | 1.62157
|  | 6309.62 | 1.62303
|  | 6314.6 | 1.62339
|  | 6308.86 | 1.62339
|  | 6303.04 | 1.62157
|  | 6298.76 | 1.6223
|  | 6293.65 | 1.6223
|  | 6286.2 | 1.62303
|  | 6281.85 | 1.62266
|  | 6276.69 | 1.62339
|  | 6270.88 | 1.62266
|  | 6265.67 | 1.62376
|  | 6260.65 | 1.62448
|  | 6255.79 | 1.62958
|  | 6250.12 | 1.62303
|  | 6245.86 | 1.6223
|  | 6240.72 | 1.62412
|  | 6235.88 | 1.62266
|  | 6230.7 | 1.6223
|  | 6235.42 | 1.62266
|  | 6230.17 | 1.62266
|  | 6235.47 | 1.62339
|  | 6230.98 | 1.62266
|  | 6235.06 | 1.62448
|  | 6230.6 | 1.62448
|  | 6225.27 | 1.62339
|  | 6230.24 | 1.62448
|  | 6225.51 | 1.62339
|  | 6220.81 | 1.62266
|  | 6215.4 | 1.62339
|  | 6210.71 | 1.62339
|  | 6205.66 | 1.62376
|  | 6138.02 | 1.61975
|  | 6068.34 | 1.61611
|  | 5992.17 | 1.61065
|  | 5918.13 | 1.61028
|  | 5840.9 | 1.60555
|  | 5764.77 | 1.60155
|  | 5690.76 | 1.59863
|  | 5617.85 | 1.59463
|  | 5542.72 | 1.59099
|  | 5468.75 | 1.58662
|  | 5392.11 | 1.58371
|  | 5315.82 | 1.5797
|  | 5240.4 | 1.57497
|  | 5166.67 | 1.57242
|  | 5092.06 | 1.56805
|  | 5014.92 | 1.56405
|  | 4941.11 | 1.56077
|  | 4866.22 | 1.55822
|  | 4791.97 | 1.55349
|  | 4715.72 | 1.54985
|  | 4754.38 | 1.55131
|  | 4830.6 | 1.55604
|  | 4902.99 | 1.55822
|  | 4983.26 | 1.5615
|  | 5058 | 1.56514
|  | 5130.57 | 1.5706
|  | 5208.09 | 1.57388
|  | 5284.73 | 1.57643
|  | 5361.71 | 1.5797
|  | 5436.02 | 1.58589
|  | 5511.15 | 1.58953
|  | 5585.9 | 1.59208
|  | 5660.7 | 1.59572
|  | 5741.84 | 1.60155
|  | 5812.49 | 1.60337
|  | 5888.12 | 1.60592
|  | 5964.3 | 1.61174
|  | 6039.57 | 1.61356
|  | 6115.07 | 1.61902
|  | 6190.94 | 1.62048
|  | 6152.6 | 1.62048
|  | 6078.53 | 1.61538
|  | 6001.93 | 1.61502
|  | 5924.54 | 1.60883
|  | 5852.64 | 1.60592
|  | 5773.47 | 1.60228
|  | 5700.35 | 1.59827
|  | 5624.32 | 1.59499
|  | 5550.63 | 1.59135
|  | 5473.47 | 1.58698
|  | 5399.64 | 1.58334
|  | 5325.07 | 1.58116
|  | 5248.75 | 1.57679
|  | 5171.12 | 1.57279
|  | 5097.21 | 1.56842
|  | 5022.17 | 1.56441
|  | 4945.77 | 1.56077
|  | 4872.3 | 1.55677
|  | 4797.09 | 1.55313
|  | 4719.88 | 1.54985
|  | 4756.21 | 1.55131
|  | 4830.93 | 1.55677
|  | 4906.81 | 1.55458
|  | 4982.21 | 1.56332
|  | 5057.28 | 1.5655
|  | 5132.63 | 1.57024
|  | 5209.37 | 1.5757
|  | 5283.73 | 1.57788
|  | 5361.83 | 1.58334
|  | 5436.54 | 1.58444
|  | 5510.37 | 1.58917
|  | 5588.2 | 1.59135
|  | 5660.64 | 1.59572
|  | 5736.2 | 1.60009
|  | 5813.95 | 1.6041
|  | 5888.51 | 1.6081
|  | 5959.76 | 1.60992
|  | 6037.29 | 1.61465
|  | 6112.98 | 1.61866
|  | 6190.35 | 1.6223
|  | 6157.91 | 1.62157
|  | 6079.22 | 1.61829
|  | 6004.56 | 1.6132
|  | 5928.99 | 1.61065
|  | 5854.27 | 1.60628
|  | 5778.91 | 1.60264
|  | 5702.86 | 1.59936
|  | 5628.98 | 1.59572
|  | 5552.12 | 1.59245
|  | 5477.2 | 1.58808
|  | 5400.74 | 1.58371
|  | 5323.96 | 1.58007
|  | 5249.66 | 1.57533
|  | 5174.51 | 1.57388
|  | 5099.23 | 1.56769
|  | 5024.06 | 1.56623
|  | 4948.84 | 1.5615
|  | 4873.22 | 1.55713
|  | 4799.17 | 1.55385
|  | 4726.26 | 1.55021
|  | 4752.93 | 1.55167
|  | 4827.14 | 1.55422
|  | 4904.02 | 1.55786
|  | 4979.63 | 1.56368
|  | 5055.1 | 1.56696
|  | 5130.79 | 1.57097
|  | 5207.19 | 1.57461
|  | 5285.3 | 1.57825
|  | 5358.83 | 1.58007
|  | 5433.72 | 1.5848
|  | 5509.56 | 1.58662
|  | 5585.99 | 1.59172
|  | 5662.72 | 1.59718
|  | 5736.1 | 1.60118
|  | 5809.81 | 1.603
|  | 5886.91 | 1.60701
|  | 5960.27 | 1.61028
|  | 6037.05 | 1.61502
|  | 6109.76 | 1.61757
|  | 6186.49 | 1.62121
|  | 5576.28 | 1.59099
|  | 2587.41 | 1.43772

## Décht. partiels
Etude n°1757 ; Prestation n°M6969 : essais J/Δa à 300°C | [5 empty] | Etude n°1757 ; Prestation n°M6969 : essais J/Δa à 300°C
1757-A52 |  | 1757-A53 |  | 1757-A54 |  |  | Points valides
Δa | J ( 2 ) | Δa | J ( 2 ) | Δa | J ( 2 ) |  | Ln de | Ln de
( mm ) | ( kJ / m² ) | ( mm ) | ( kJ / m² ) | ( mm ) | ( kJ / m² ) |  | Δa | J (2)
-0.3261596 | 1.081304 | 0.4908019 | 1.312591 | 0.3748053 | 2.952147 | 1757-A52 | -1.14575 | 5.025124
-0.4245762 | 5.062185 | 0.1034105 | 5.44279 | 0.1041616 | 8.775461 |  | -0.5806684 | 5.203116
-0.1472326 | 12.64843 | 0.02752775 | 12.8966 | -0.004388468 | 19.15414 |  | -0.2233539 | 5.349038
0.002858748 | 26.40899 | -0.001797773 | 27.78246 | 0.03592912 | 36.24544 | 1757-A53 | -1.32302 | 4.78163
0.0008604363 | 55.28688 | 0.02044139 | 56.44183 | -0.01546547 | 56.89977 |  | -0.6960204 | 5.003152
0.1185513 | 87.0023 | 0.09652194 | 88.26915 | 0.07850057 | 77.70198 |  | -0.3930321 | 5.176491
0.153768 | 120.014 | 0.2663298 | 119.2986 | 0.1155907 | 98.87188 |  | 0.1628414 | 5.288079
0.3179852 | 152.1891 | 0.4985654 | 148.8816 | 0.1150726 | 121.1008 |  | 0.3970747 | 5.386461
0.5595242 | 181.838 | 0.6750071 | 177.0604 | 0.2855073 | 141.3295 |  | 0.5785845 | 5.467902
0.7998317 | 210.4058 | 1.17685 | 197.9629 | 0.3734325 | 162.269 |  | 0.7636666 | 5.527992
|  | 1.487467 | 218.4291 |  |  | 1757-A14 | -1.253488 | 4.951094
|  | 1.783512 | 236.9626 |  |  |  | -0.985018 | 5.089256
|  | 2.146131 | 251.6382